## Analysis comperable wheels
[23 empty] | set by default 0 [yellow marked] if no otherwise indicated | set by default 2 [yellow marked] if no otherwise indicated |  |  |  |  | Special design features (see figure slide 33)
Nr. from VPI EMG | additional wheel type from JNS analysis | wheel type | Drawing Number | 3 | 4 | 5 | 6 | 7 | 8 | 9 | 10 | 11 | Thermostable? | nominal wheel diameter [mm] | outer diameter of the wear groove [mm] | inner diameter of the rim - outer side of the wheel [mm] | inner diameter of the rim - inner side of the wheel [mm] | d_lrp [mm] | res_thick_w [mm] | res_thick_lrp [mm] | axle load in the wheelset [t] | web thickness near the rim [mm] | tolerance_1 [mm] | Tolerance_2 [mm] | residual rim area (like definition in prEN13979-1:2022) [dm2] | residual rim area (like definition in prEN13979-1:2022, but considering clamping side inner rim diameter only) [dm2] | Diameter worn wheel for thermo-mechanical test in accordance EN 13979-1:2023 | shape of web geometrie comparable to BA 004 (yes/partially/no/ N/A) | Minimum residual rim cross section area (in fully worn state) | Radii in the transition between rim and web comparable to wheel type BA 004 | Position of the web nearly in the middle of rim | Allowed thickness of the web near the rim from 20 to 22 mm included | criteria based analysis | Decision JNS - relevant (yes/no) | Detailed anlysis in JNS backup presentation | Remark
1 |  | 2 | 1Fwg 665.0.02.001.007 | 920 | 854 | 820 | 250 | 200 | 185 | R7 | 340 |  |  | 920 | 854 | 820 | N/A | 870 | 17 | 25 | 22.5 | 20 | 0 | 2 | N/A | 0.2295 | N/A | no | - | - | - | - | no | no | -
2 |  | ◊ 004 | 2Fwg 302.0.02.001.007 | 920 | 840 | 810 | 240 | 200 | 185 | R7 | 290 |  |  | 920 | 840 | 810 | 810 | 856 | 15 | 23 | 22.5 | 20 | 0 | 2 | 0.2025 | 0.2025 |  | yes | applicable | applicable | applicable | applicable | yes | yes | - | Reference
3 |  | ● 005 | 2Fwg 663.0.02.001.007 | 920 | 840 | 810 | 230 | 185 | 190 | R7 | 285 |  | x | 920 | 840 | 810 | 810 | 856 | 15 | 23 | 20 (JNS) | 20 | 0 | 2 | 0.2025 | 0.2025 |  | yes | applicable |  |  | applicable | no | yes | yes | geometrical comperable, included in JNS 12/25
4 |  | 76 | 3Fwg 703.0.02.001.007 | 680 | 622 | 590 | 250 | 185 | 190 | R7 | 246 | AH70 H40/20 |  | 680 | 622 | 590 |  | 638 | 16 | 24 |  |  | 0 | 2 |  |  |  |  | applicable |  |  | - | N/A | special
5 |  | 77 | Fwg 802.02.001.07 | 760 | 672 | 640 | 250 | 185 | 190 | R7 | 270 |  |  | 760 | 672 | 640 |  | 688 | 16 | 24 |  |  | 0 | 2 |  |  |  |  | applicable |  |  | - | N/A | special
6 |  | 79 | Fwg 771.02.001.07 | 840 | 752 | 720 | 250 | 185 | 190 | R7 | 320 |  |  | 840 | 752 | 720 |  | 768 | 16 | 24 |  |  | 0 | 2 |  |  |  |  | applicable |  |  | - | N/A | special
7 |  | 80 | 2Fwg 661.02.001.007 | 920 | 836 | 800 | 250 | 185 | 190 | R1/R7 | 370 |  |  | 920 | 836 | 800 | N/A | 852 | 18 | 26 | 20 | 17 | 0 | 2 | N/A | 0.243 |  | no | - |  |  | - | no | no | -
8 |  | 88 | Fwg 600.02.001.07 | 1000 | 846 | 814 | 250 | 185 | 190 | R1 | 445 |  |  | 1000 | 846 | 814 |  | 862 | 16 | 24 |  |  | 0 | 2 |  |  |  |  | applicable |  |  | - | N/A | special
9 |  | 102 | Fw 0600.02.001.05.87 | 920 | 840 | 810 | 260 | 200 | 185 | R7 | 320 |  |  | 920 | 840 | 810 | N/A | 856 | 15 | 23 | 22.5 | 19 | 0 | 2 | N/A | 0.2025 | N/A | no | - | - | - | - | no | no | -
10 |  | 175 | Fw 0600.02.001.05.75 | 760 | 680 | 620 | 250 | 185 | 185 | R7 | 270 |  |  | 760 | 680 | 620 |  | 696 | 30 | 38 |  |  | 0 | 2 |  |  |  |  | applicable |  |  | - | N/A | special
11 |  | 180 | Fw 0000.02.001.05.85 | 920 | 840 | 810 | 250 | 185 | 185 | R7 | 320 |  |  | 920 | 840 | 810 | N/A | 856 | 15 | 23 | 20 | 19 | 0 | 2 | N/A | 0.2025 |  | no | - |  |  | - | no | no | -
12 |  | 188 | Fw 0601.02.001.05.77 | 1000 1) | 892 |  | 225 | 185 | 185 | BV2 | 350 |  |  | 1000 | 892 | N/A |  | 908 | N/A | N/A |  |  | 0 | 2 |  |  |  |  | applicable |  |  | - | N/A | special
13 |  | 193 | 1Fwp 000.0.02.003.193 | 1000 | 920 | 865 | 235 | 185 | 185 | R7 | 350 |  |  | 1000 | 920 | 865 |  | 936 | 27.5 | 35.5 |  |  | 0 | 2 |  |  |  |  | applicable |  |  | - | N/A | special
14 |  | 302 | 1Fwg 665.0.02.003.302 | 920 | 880 | 820 | 250 / 270 | 205 | 185 | R7 | 340 |  |  | 920 | 880 | 820 | N/A | 896 | 30 | 38 | 22.5 | 22 | 0 | 2 | N/A | 0.405 | N/A | no | - | - | - | - | no | no | -
15 |  | ● 303 | 2Fwg 302.0.02.003.303 | 920 | 840 | 796 | 245 | 205 | 185 | ER7 | 313 |  | x | 920 | 840 | 796 | 800 | 856 | 22 | 30 | 25 | 20 | 0 | 2 | 0.2835 | 0.297 |  | yes | not applicable | applicable | applicable | applicable | no | no | yes
16 |  | ● 304 | 3Fwg 302.0.02.003.304 | 920 | 854 | 810 | 240 | 205 | 185 | R7 | 302 |  | x | 920 | 854 | 810 | 810 | 870 | 22 | 30 | 25 | 20 | 0 | 2 | 0.297 | 0.297 |  | yes | not applicable | applicable | applicable | applicable | no | yes | yes | taken in account because similar to BA 390
17 |  | ● 306 | 2Fwg 000.0.02.003.013 | 920 | 840 | 775 | 270 | 200 | 190 | ER7 | 364 |  | x | 920 | 840 | 775 | 775 | 856 | 32.5 | 40.5 | 22.5 | 22 | 0 | 1 | 0.43875 | 0.43875 | YES (Lucchini RS) | no | - | - | - | - | no | no | -
18 |  | ● 307 | 2Fwg 000.0.02.003.014 | 920 | 840 | 775 | 270 | 205 | 190 | ER7 | 362 |  | x | 920 | 840 | 775 | 775 | 856 | 32.5 | 40.5 | 25 | 22 | 0 | 1 | 0.43875 | 0.43875 | YES (Lucchini RS) | no | - | - | - | - | no | no | -
| x | ● 309 | 21.724.01 | 920 | 840 | 780 / 775 | 250 | 205 | 185 | ER7 | 368 |  | x | 920 | 840 | 780 | 775 | 856 |  |  | 25 | 25 | 0 | 2 | 0.421875 | 0.405 | YES (RAFIL/BVV) | yes | not applicable | applicable | applicable | not applicable | no | no | yes
| x | ● 310 | 21.724.00 | 920 | 840 | 780 / 775 | 250 | 205 | 185 | ER7 | 368 |  | x | 920 | 840 | 780 | 775 | 856 |  |  | 25 | 25 | 0 | 2 | 0.421875 | 0.405 | YES (RAFIL/BVV) | yes | not applicable | applicable | applicable | not applicable | no | no | yes
| x | ● 313 | [11 empty] | 920 | 840 | 800 | 800 |  |  |  | 25 | 17 | 0 | 2 | 0.27 | 0.27 |  | yes | not applicable | applicable | not applicable | not applicable | no | no | yes | DB Number, manufacturer CAF
19 |  | ● 313 | 455.0.215.000.36 | 920 | 840 | 805 | 245 | 205 | 188 | ER7 | 313 |  | x | 920 | 840 | 800 | 800 | 856 | 20 | 28 | 25 | 20 | 0 | 2 | 0.27 | 0.27 | YES (BTG) | partially | not applicable | applicable | not applicable | applicable | no | no | yes | VPI Number, manufacturer Bonatrans, Bona 313
20 |  | ● 314 | 2Fwg 000.0.02.003.002 | 920 | 840 | 805 | 260 | 205 | 185 | R7 | 336 |  | x | 920 | 840 | 805 | 810.5 | 856 | 17.5 | 25.5 | 25 | 20 | 0 | 2 | 0.2176875 | 0.23625 | YES (BTG) | no | - | - | - | - | no | no | - | Crack in the web case - JNS Broken wheels 2019
21 |  | ● 315 | 2Fwg 000.0.02.003.001 | 920 | 840 | 800 | 273 | 205 | 185 | R7 | 376 |  | x | 920 | 840 | 800 | N/A | 856 | 20 | 28 | 25 | 22 | 0 | 2 | N/A | 0.27 |  | no | - | - | - | - | no | no | -
22 |  | ● 318 | 455.0.215.000.07 | 920 | 840 | 800 | 260 | 200 | 185 | ER7 | 342 |  | x | 920 | 840 | 800 | 800 | 856 | 20 | 28 | 22.5 | 22 | 0 | 2 | 0.27 | 0.27 | YES (BTG) | no | - | - | - | - | no | no | -
| x | ● 319 | [10 empty] | x | 920 | 840 | 800 | 800 |  |  |  | 25 | 22 | 0 | 2 | 0.27 | 0.27 | YES (BTG) | no | - | - | - | - | no | no | -
23 |  | ● 324 | 2Fwg 000.0.02.003.003 | 920 | 840 | 805 | 260 | 200 | 185 | R7 | 335 |  | x | 920 | 840 | 805 | 810.5 | 856 | 17.5 | 25.5 | 22.5 | 20 | 0 | 2 | 0.2176875 | 0.23625 | YES (BTG) | no | - | - | - | - | no | no | - | Crack in the web case - JNS Broken wheels 2019
24 |  | ● 325 | 2Fwg 000.0.02.003.004 | 920 | 854 | 820 | 273 | 200 | 185 | R7 | 335 |  | x | 920 | 854 | 820 | 820 | 870 | 17 | 25 | 22.5 | 17 | 0 | 2 | 0.2295 | 0.2295 |  | no | - | - | - | - | no | no | -
25 |  | ● 374 | 2Fwg 000.0.02.002.009 | 760 | 680 | 650 | 240 | 185 | 195 | R7 | 243 / 201 |  | x | 760 | 680 | 650 |  | 696 | 15 | 23 |  |  | 0 | 2 |  |  |  |  | applicable |  |  | - | N/A | special
|  |  |  | 730 | 680 | 650 | 240 | 185 | 195 | R7 | 243 / 201 |  | x | 730 | 680 | 650 |  | 696 | 15 | 23 |  |  | 0 | 2 |  |  |  |  | applicable |  |  | - | N/A | special
26 |  | ● 375 | 2Fwg 000.0.02.002.007 | 760 | 680 | 650 | 240 | 185 | 195 | R7 | 244 / 202 |  | x | 760 | 680 | 650 |  | 696 | 15 | 23 |  |  | 0 | 2 |  |  |  |  | applicable |  |  | - | N/A | special
|  |  |  | 730 | [8 empty] | x | 730 | 680 | 650 |  | 696 | 15 | 23 |  |  | 0 | 2 |  |  |  |  | applicable |  |  | - | N/A | special
27 |  | ● 379 | A 21.456.00 | 840 | 760 | 730 | 225 | 185 | 195 | ER7 | 283 |  | x | 840 | 760 | 730 |  | 776 | 15 | 23 |  |  | 0 | 2 |  |  |  |  | applicable |  |  | - | N/A | special
28 |  | 409 | 455.0.111.000.10 | 920 | 830 | 790 | 285 / 250 | 185 | 190 | R7 | 351 |  |  | 920 | 830 | 790 | 790 | 846 | 20 | 28 | 20 | 19 | 0 | 2 | 0.27 | 0.27 |  | no | - |  |  | - | no | no | -
29 |  | 428 | 455.0.217.000.07 | 920 | 854 | 820 | 270 / 260 | 200 | 185 | R7 | 366 |  |  | 920 | 854 | 820 | N/A | 870 | 17 | 25 | 22.5 | 22 | 0 | 2 | N/A | 0.2295 | N/A | no | - | - | - | - | no | no | -
30 |  | ● 706 | X.03.00706 | 920 | 840 | 800 | 270 | 205 | 185 | ER7 | 340 |  | x | 920 | 840 | 800 | 800 | 856 | 20 | 28 | 25 | 17 | 0 | 2 | 0.27 | 0.27 |  | partially | not applicable | not applicable | not applicable | not applicable | no | no | yes
31 |  | ● 807 | 455.0.212.000.36 | 920 | 840 | 790 | 250 / 285 | 185 | 190 | ER7 | 373 |  | x | 920 | 830 | 790 | 790 | 846 | 20 | 28 | 20 | 20 | 0 | 2 | 0.27 | 0.27 |  | no | - |  |  | - | no | no | - | lower axleload
32 |  | ● ESFA | 455.0.215.000.41 | 920 | 840 | 800 | 260 | 215 | 188 | ER7 | 323 |  | x | 920 | 840 | 800 | 800 | 856 | 20 | 28 | 25 | 20 | 0 | 2 | 0.27 | 0.27 | YES (BTG) | partially | not applicable | applicable | applicable | applicable | no | no | yes | same like ZDB 34
33 |  | ● GA88 | 455.0.225.000.12 | 1000 | 920 | 880 | 270 | 205 | 190 | ER7 | 403 |  | x | 1000 | 920 | 880 |  | 936 | 20 | 28 |  |  | 0 | 2 |  |  |  |  | applicable |  |  | - | N/A | special
34 |  | ● RI 027 | 21.738.00 | 920 | 840 | 780 | 270 | 215 | 185 | ER7 | 369 |  | x | 920 | 840 | 780 | 775 | 856 | 30 | 38 | 25 | 25 | 0 | 2 | 0.421875 | 0.405 | YES (RAFIL/BVV) | partially | not applicable | applicable | applicable | not applicable | no | no | yes
35 |  | VRY | 038-01Z2/00020445-02.11 | 920 | 854 | 820 | 260 / 270 | 200 | 185 | R7 | 366 |  |  | 920 | 854 | 820 | N/A | 870 | 17 | 25 | 22.5 | 22 | 0 | 2 | N/A | 0.2295 | N/A | no | - | - | - | - | no | no | -
36 |  | VRY | -01Z3/00022325-02.11 | 920 | 840 | 810 | 240 | 200 | 185 | R7 | 290 |  |  | 920 | 840 | 810 | N/A | 856 | 15 | 23 | 22.5 | 20 | 0 | 2 | N/A | 0.2025 | N/A | yes | applicable | applicable | applicable | applicable | yes | yes | see BA 004 | The wheel type BA 004 could also be used in some versions of wheelset type VRY
37 |  | VRS | 038-01Z2/00020447-02.11 | 920 | 830 | 790 | 250 / 285 | 185 | 190 | R7 | 351 |  |  | 920 | 830 | 790 | N/A | 846 | 20 | 28 | 20 | 19 | 0 | 2 | N/A | 0.27 |  | no | - |  |  | - | no | no | -
38 |  | URS | 038-01Z2/00022074-02.11 | 1000 | 900 | 723 | 250 | 185 | 185 |  |  |  |  | 1000 | 900 | 723 |  | 916 | 88.5 | 96.5 |  |  | 0 | 2 |  |  |  |  | applicable |  |  | - | N/A | special
39 |  | ● RI 025 | 21.061.56 | 920 | 840 | 810 | 245 | 205 | 187 | ER7 | 306 |  | x | 920 | 840 | 810 | N/A | 856 | 15 | 23 | 25 | 20 | 0 | 2 | N/A | 0.2025 |  | yes | applicable | applicable | applicable | applicable | yes | yes | yes
40 |  | 802 | 7TN 090100-1-01 | 920 | 824 | 790 | 250 | 185 | 185 | St7P | 359 |  |  | 920 | 824 | 790 | N/A | 840 | 17 | 25 | 20 | 19 | 0 | 2 | N/A | 0.2295 |  | no information | applicable |  |  | - | N/A | special | - | lower axleload
|  |  | R008.008/03/B |  | 830 |  | 285 |  | 190 | R7T | 392 |  |  | 920 | 830 | 790 | N/A | 846 | 20 | 28 |  | 19 | 0 | 2 | N/A | 0.27 |  | no information | not applicable |  |  | - | no | special | - | lower axleload
|  |  | X094600-1-01 |  | 854 | 820 |  |  | 185 | R7T | 350 |  |  | 920 | 854 | 820 | N/A | 870 | 17 | 25 |  | 19 | 0 | 2 | N/A | 0.2295 |  | no information | applicable |  |  | - | N/A | special | - | lower axleload
|  |  | X093800-1-01 |  |  |  | 250 |  | 190 | P58 | 354 |  |  | 920 | 854 | 820 | N/A | 870 | 17 | 25 |  | N/A | 0 | 2 | N/A | 0.2295 |  | no information | applicable |  |  | - | N/A | special | - | lower axleload
|  |  | X093300-1-01 |  | 824 | 790 |  |  |  | St7P | 354 |  |  | 920 | 824 | 790 | N/A | 840 | 17 | 25 |  | 19 | 0 | 2 | N/A | 0.2295 |  | no information | applicable |  |  | - | N/A | special | - | lower axleload
41 |  | 803 | X094400-1-01 | 920 | 854 | 820 | 260 | 200 | 185 | R7T | 366 |  |  | 920 | 854 | 820 | N/A | 870 | 17 | 25 | 22.5 | 22 | 0 | 2 | N/A | 0.2295 | N/A | no | - | - | - | - | no | no | - | ORE Standard wheel
|  |  | 200 M1111 0001 |  |  |  | 250 |  |  | R7 | 375 |  |  | 920 | 854 | 820 | N/A | 870 | 17 | 25 |  | 22 | 0 | 2 | N/A | 0.2295 |  | no | - |  |  | - | no | no | - | ORE Standard wheel
|  |  | PN-92/K-91019 |  |  |  | 270 |  |  | P52T P52E P58 | 366 |  |  | 920 | 854 | 820 | N/A | 870 | 17 | 25 |  | 25 | 0 | 2 | N/A | 0.2295 |  | no | - |  |  | - | no | no | - | ORE Standard wheel
42 |  | 9051 | 10 448 526 2) | 1000 | 900 |  |  | 185 | 185 | BV1 |  | Straight web |  | 1000 | 900 | N/A |  | 916 | N/A | N/A |  |  | 0 | 2 |  |  |  |  | applicable |  |  | - | N/A | special
|  |  | 10 448 540 2) |  | 950 |  |  |  |  | WT |  | Straight web |  | 1000 | 950 | N/A |  | 966 | N/A | N/A |  |  | 0 | 2 |  |  |  |  | applicable |  |  | - | N/A | special
|  |  | DEV 3.2.110 2) |  | 950 |  |  |  |  | WT |  | corrugated web |  | 1000 | 950 | N/A |  | 966 | N/A | N/A |  |  | 0 | 2 |  |  |  |  | applicable |  |  | - | N/A | special
|  |  | 10448551 |  | 930 |  |  |  |  | R7 |  | corrugated web |  | 1000 | 930 | N/A |  | 946 | N/A | N/A |  |  | 0 | 2 |  |  |  |  | applicable |  |  | - | N/A | special
43 |  | 9052(c) | 10448531 | 920 | 820 |  | 270 | 185 | 185 | BV1 | 359 | Straight web |  | 920 | 820 | N/A | N/A | 836 | N/A | N/A | 20.6 | N/A | 0 | 2 | N/A | N/A |  | no information | N/A |  |  | - | N/A | special | - | lower axleload
|  |  | 10448539 |  | 870 |  |  |  |  | WT | 309 |  |  | 920 | 870 | N/A | N/A | 886 | N/A | N/A |  | N/A | 0 | 2 | N/A | N/A |  | no information | N/A |  |  | - | N/A | special | - | lower axleload
44 |  | 9052(o) | DEV 32 109 | 920 | 870 |  | 270 | 185 | 185 | WT | 312 | corrugated web |  | 920 | 870 | N/A | N/A | 886 | N/A | N/A | 20.6 | N/A | 0 | 2 | N/A | N/A |  | no information | N/A |  |  | - | N/A | special | - | lower axleload
|  |  | 10448550 |  | 850 |  |  |  |  | R7 | 328 |  |  | 920 | 850 | N/A | N/A | 866 | N/A | N/A |  | N/A | 0 | 2 | N/A | N/A |  | no information | N/A |  |  | - | N/A | special | - | lower axleload
45 |  | ● 9052(bc) | 10-4023-651 Rep. 105 | 920 | 850 | 800 | 270 | 185 | 185 | ER7 |  | S-shaped web | x | 920 | 850 | 800 | 820 | 870 | 25 | 35 | 20.6 | 16 | 0 | 2 | 0.27 | 0.3375 |  | no information | not applicable |  |  | - | no | special | - | lower axleload
46 |  | 9054 | 10.4005 784 Rep. 1 | 920 | 850 |  |  | 200 | 185 | R7 |  | corrugated web |  | 920 | 850 | N/A | N/A | 866 | N/A | N/A | 22.5 | N/A | 0 | 2 | N/A | N/A | N/A | N/A | N/A | - | - | - | N/A | special | yes | overview drawing - 4 wheel designs, no further information, individual assessment necessary
47 |  | ● 9054B | 10.4018.602 | 920 | 850 | 820 |  | 200 | 185 | R7 | 342 | S-shaped web | x | 920 | 850 | 820 | 820 | 870 | 15 | 25 | 22.5 | 17 | 0 | 2 | 0.2025 | 0.2025 |  | no | - | not applicable | not applicable | - | no | no | yes | overview drawing - 4 wheel designs based on BA 318, 306/307, Valdunes Drawing 10-4018 602/ 70 751-30 and CAF
| x | ● 9054B CAF | [11 empty] | 920 | 850 | 820 | 820 |  |  |  | 22.5 | 17 | 0 | 2 | 0.2025 | 0.2025 |  | partially | applicable | - | - | not applicable | no | no | yes
48 |  | 9056 | 10 448 550 Rep. 1 | 920 | 850 |  |  | 188 | 185 | R7 | 327 | corrugated web |  | 920 | 850 | N/A | N/A | 866 | N/A | N/A | 20.6 | N/A | 0 | 2 | N/A | N/A |  | no information | N/A |  |  | - | N/A | special | - | lower axleload
49 |  | ● 9056B | 10 4023 651 Rep. 105 | 920 | 850 | 800 |  | 188 | 185 | R7 |  | S-shaped web | x | 920 | 850 | 800 | 820 | 870 | 25 | 35 | 20.6 | 16 | 0 | 2 | 0.27 | 0.3375 |  | no information | not applicable |  |  | - | no | special | - | lower axleload
50 |  | ● 9071 | 70761 | 920 | 830 | 800 |  | 208 | 185 | ER7 |  | S-shaped web | x | 920 | 830 | 800 | 800 | 850 | 15 | 25 | 25 | 17 | 0 | 2 | 0.2025 | 0.2025 |  | N/A | applicable | - | - | - | N/A | special | yes | overview drawing - 3 wheel designs, no further information, individual assessment necessary
| x | ● 9071 CAF | [11 empty] | 920 | 830 | 800 | 800 |  |  |  | 25 | 17 | 0 | 2 | 0.2025 | 0.2025 |  | no | - | - | - | - | no | no | yes | Wheel from CAF
51 |  | ● 9074B | 10 4017 647 | 920 | 830 | 800 |  | 200 | 185 | R7 |  | S-shaped web | x | 920 | 830 | 800 | 800 | 850 | 15 | 25 | 22.5 | 17 | 0 | 2 | 0.2025 | 0.2025 |  | no | - | - | - | - | no | no | yes | overview drawing - 3 wheel types based on BA 318, Valdunes Drawing 10-4018 602/ 70 751-30 and CAF
| x | ● 9074B CAF | [11 empty] | 920 | 830 | 800 | 800 |  |  |  | 22.5 | 17 | 0 | 2 | 0.2025 | 0.2025 |  | no | - | - | - | - | no | no | yes | Wheel from CAF
52 |  | ● 9076 | 10-4023-651 Rep.106 | 920 | 850 | 800 |  | 195 | 185 | ER7 |  | S-shaped web | x | 920 | 850 | 800 | 820 | 870 | 25 | 35 | 20.6 | 16 | 0 | 2 | 0.27 | 0.3375 |  | no information | not applicable |  |  | - | no | special | - | lower axleload
53 |  | F730 | 66L247_3 | 730 | 671 | 622 | 255 | 185 | 185 | ER7 | 243 |  | x | 730 | 671 | 622 |  | 687 | 24.5 | 32.5 |  |  | 0 | 2 |  |  |  |  | applicable |  |  | - | N/A | special
54 |  | 33UR/m | 98251 | 850 | 745 | 676 | 250 | 185 | 188 | ER7 |  |  |  | 850 | 745 | 676 |  | 761 | 34.5 | 42.5 |  |  | 0 | 2 |  |  |  |  | applicable |  |  | - | N/A | special
55 |  | 38UR/m | 103945 | 760 | 695 | 660 | 250 | 185 | 190 | ER7 | 275 |  |  | 760 | 695 | 660 |  | 711 | 17.5 | 25.5 |  |  | 0 | 2 |  |  |  |  | applicable |  |  | - | N/A | special
56 |  | 42 m | 102695 | 840 | 790 | 770 | 250 | 185 | 170 | ER7 | 276 |  |  | 840 | 790 | 770 |  | 806 | 10 | 18 |  |  | 0 | 2 |  |  |  |  | applicable |  |  | - | N/A | special
57 |  | 42mp | 000.04.01 1 | 840 | 770 | 740 | 250 | 185 | 193 | ER7 |  |  |  | 840 | 770 | 740 |  | 786 | 15 | 23 |  |  | 0 | 2 |  |  |  |  | applicable |  |  | - | N/A | special
| x | 9076 CAF | [11 empty] | 920 | 850 | 820 | 820 |  |  |  | 20.6 | 17 | 0 | 2 | 0.2025 | 0.2025 |  | partially | applicable |  |  | not applicable | no | special | - | lower axleload, asymetric wheel
58 |  | 46UR/m | 98252 | 920 | 854 | 820 | 250 | 185 | 188 | ER7 | - |  |  | 920 | 854 | 820 | 820 | 870 | 17 | 25 | 20 | 19 | 0 | 2 | 0.2295 | 0.2295 |  | no information | applicable |  |  | - | N/A | special | - | lower axleload
59 |  | B46UR/m | 103123 | 920 | 854 | 820 | 250 | 200 | 185 | ER7 | - |  |  | 920 | 854 | 820 | 820 | 870 | 17 | 25 | 22.5 | 22 | 0 | 2 | 0.2295 | 0.2295 |  | no | - | - | - | - | no | no | -
60 |  | 28501 | 10448549 | 840 | 770 | 740 | 250 | 188 | 185 | ER7 | 293 |  |  | 840 | 770 | 740 |  | 786 | 15 | 23 |  |  | 0 | 2 |  |  |  |  | applicable |  |  | - | N/A | special
61 |  | ● SURA25 | 11000001179 | 920 | 840 | 775 | 270 | 220 | 190 | ER7 | 354 |  | x | 920 | 840 | 775 | 775 | 856 | 32.5 | 40.5 | 25 | 22 | 0 | 1 | 0.43875 | 0.43875 | YES (Lucchini RS) | no | - | - | - | - | no | no | -
62 |  | ● LF26 | 11000001210 variant 3 | 920 | 840 | 785 | 271/269 | 220 | 190 | ER7 | 329 |  | x | 920 | 840 | 785 | 785 | 856 | 27.5 | 35.5 | 25 | 19 | 0 | 1 | 0.37125 | 0.37125 | YES (Lucchini RS) | no | - | - | - | - | no | no | -
63 |  | ◊ZDB29 | 455.0.212.000.03 | 920 | 840 | 810 | 260/250 | 205 | 187 | R7 | 310 | S-shaped web |  | 920 | 840 | 810 | 845 | 856 | 15 | 23 | 25 | 20 | 0 | 2 | 0.084375 | 0.2025 | YES (BTG) not produced | no | - | - | - | - | no | no | - | not relevant, old JNS Crack in the web case
64 |  | ZB34 | 455.0.215.000.41 | 920 | 840 | 800 | 260 | 215 | 188 | ER7 | 323 |  |  | 920 | 840 | 800 | 800 | 856 | 20 | 28 | 25 | 20 | 0 | 2 | 0.27 | 0.27 | YES (BTG) | partially | not applicable | - | - | applicable | no | no | yes | same like ZDB 34
| x | 390 | 21.061.28 | 920 | 840 | 810 | 245 | 205 | 187 | ER7 | 302 |  | x | 920 | 840 | 810 | N/A |  |  |  | 22.5 | 20 | 0 | 2 | N/A | 0.2025 |  | yes | applicable | applicable | applicable | applicable | yes | yes | yes
| x | VALD25+ | VDI0277 | 920 | 830 | 782 | 260 | 205 | 188 | ER7 | 349 | S-shaped web | x | 920 | 830 | 782 | 784 | 846 | 24 | 32 | 25 | 16 | 0 | 2 | 0.31725 | 0.324 |  | no | - | - | - | - | no | no | -
| x | ULT25 | KP-0050-16 /CV | 920 | 840 | 790 | 260 | 205 | 187 | ER7 | 343 | corrugated web | x | 920 | 840 | 790 | 790 |  |  |  | 25 | 31.6 | 0 | 2 | 0.3375 | 0.3375 |  | partially | not applicable | not applicable | applicable | not applicable | no | no | yes
| x | ULT23 | KP-0050-16 /CV | 920 | 840 | 790 | 260 | 200 | 187 | ER7 | 345 | corrugated web | x | 920 | 840 | 790 | 790 |  |  |  | 22.5 | 31.6 | 0 | 2 | 0.3375 | 0.3375 |  | partially | not applicable | not applicable | applicable | not applicable | no | no | yes
| x | LiTheS CAF | [11 empty] | 920 | 840 | 783 | 783 |  |  |  | 25 | 15.8 | 0 | 2 | 0.38475 | 0.38475 |  | no | - | - | - | - | no | no | yes
| x | RI 028 | 21.740.00 | 920 | 840 | 796 / 808 | 250 | 205 | 186 | ER7 | 325 | corrugated web | x | 920 | 840 | 796 | 808 |  |  |  | 25 | 21 | 0 | 2 | 0.2565 | 0.297 | YES (RAFIL/BVV) | partially | not applicable | applicable | applicable | applicable | no | no | yes
| x | Db-004sa | 21.061.43 | 920 | 840 | 810 | 240 | 200 | 185 | ER7 | 304 | corrugated web | x | 920 | 840 | 810 | 810 |  |  |  | 22.5 | 20 | 0 | 2 | 0.2025 | 0.2025 |  | yes | applicable | applicable | applicable | applicable | yes | yes | yes
| x | Db-10sa | [11 empty] | 920 | 854 | N/A | N/A | 22.5 |  |  | 22.5 | N/A | 0 | 2 | N/A | N/A |  | N/A | N/A | - | - | - | N/A | special | yes | overview drawing - individuall assessment necessary
| x | Db-10sa | RM 411.00.551.2 | [10 empty] | 920 | 854 | 800 | 800 |  |  |  | 22.5 | 25 | 0 | 2 | 0.3645 | 0.3645 | YES (BTG) | partially | not applicable | applicable | applicable | not applicable | no | no | yes | Wheel from RAFIL/ BVV
| x | Db-10sa | [11 empty] | 920 | 852 | 820 | 825 |  |  |  | 22.5 | 22 | 0 | 2 | 0.199125 | 0.216 |  | no | - | - | - | - | no | no | yes | Wheel from Bonatrans
| x | Db-10 | ZfW 411.00.525.2 | [10 empty] | 920 | 854 | 820 | 820 | 22.5 |  |  | 22.5 | 22 | 0 | 2 | 0.2295 | 0.2295 |  | no | - | - | - | - | no | no | - | ORE Standard wheel
| x | RI 101 | [11 empty] | 920 | 840 | 796 | 800 |  |  |  | 22.5 | 20 | 0 | 2 | 0.2835 | 0.297 |  | yes | not applicable | applicable | applicable | applicable | no | no | yes | same like BA 303
| x | R32 | A68.0AZ0.07.102b | [10 empty] | 920 | 840 | 810 | 810 |  |  |  | 22.5 | 20 | 0 | 2 | 0.2025 | 0.2025 |  | yes | applicable | applicable | applicable | applicable | yes | yes | yes
| x | HLF306 | 11000003360 variant 1&2 | [10 empty] | 920 | 840 | 785 | 785 |  |  |  | 23.5 | 19 |  |  | 0.37125 | 0.37125 | YES (Lucchini RS) | no | - | - | - | - | no | no | - | same like LF26, except for the hub configuration
| x | HLF307 | 11000003360 variant 3 | [10 empty] | 920 | 840 | 785 | 785 |  |  |  | 25 | 19 |  |  | 0.37125 | 0.37125 | YES (Lucchini RS) | no | - | - | - | - | no | no | - | same like LF26, except for the hub configuration
| x | LL306 | 11000001210 variant 2 | [10 empty] | 920 | 840 | 785 | 785 |  |  |  | 23.5 | 19 |  |  | 0.37125 | 0.37125 | YES (Lucchini RS) | no | - | - | - | - | no | no | - | same like LF26, except for the hub configuration
| x | LL307 | 11000001210 variant 1 | [10 empty] | 920 | 840 | 785 | 785 |  |  |  | 25 | 19 |  |  | 0.37125 | 0.37125 | YES (Lucchini RS) | no | - | - | - | - | no | no | - | same like LF26, except for the hub configuration
| x | LF27 | 11000001210 variant 5 | [10 empty] | 920 | 840 | 785 | 785 |  |  |  | 25 | 19 |  |  | 0.37125 | 0.37125 | YES (Lucchini RS) | no | - | - | - | - | no | no | - | same like LF26, except for the hub configuration
● thermo stable wheel
◊ The procurement of new wheelsets and the mounting of the wheels on existings axles in the IS 3 is not recommended
Note on N2: Alberto Ronchi - LRS: Based on VPI 04 indications + corrections (see below)
Note on S2: Alberto Ronchi - LRS: Last re-profiling diameter, assumed as 16 mm larger than the wear groove positioning diameter based on standard EN13715 profiles dimensions. In the case of "French" profiles (15% external slope) this value should be increased by approx. 4 mm
Note on T2: Alberto Ronchi - LRS: Residual radial thickness of the rim in worn conditions, determined as half the difference between the wear groove positiong diameter and the diameter at clamping edge, if available (otherwise "N/A"). Values lower than 25 mm are highlighted in orange colour ("light warning", i.e. the rim may be too thin)
Note on U2: Alberto Ronchi - LRS: Residual radial thickness of the rim in last re-profiling, determined as half the difference between the last re-profiling diameter and the diameter at clamping edge, if available (otherwise "N/A"). Values lower than 25 mm are highlighted in red colour ("heavy warning", i.e. the rim does noit comply with EN13979-1 specifications for braking tests prototypes). In the case of "French" profiles (15% external slope) this value should be increased by approx. 2 mm
Note on C31: Alberto Ronchi - LRS: For this type I added the double option (760 and 730 mm) for the new wheel diameter
Note on C33: Alberto Ronchi - LRS: For this type I added the double option (760 and 730 mm) for the new wheel diameter
Note on G65: Alberto Ronchi - LRS: Value not present in VPI 04 and added based on the drawing available at Lucchini RS
Note on S65: Alberto Ronchi - LRS: 20 mm larger than the wear groove positioning diameter due to the tread profile dimensions (15% external slope)
Note on G67: Alberto Ronchi - LRS: Value not present in VPI 04 and added based on the drawing available at Lucchini RS
Note on S67: Alberto Ronchi - LRS: 20 mm larger than the wear groove positioning diameter due to the tread profile dimensions (15% external slope)
Note on D70: Alberto Ronchi - LRS: The reference drawing number should be "10 4023 651 Rep. 105" and not "10 423 651 Rep. 105" as reported in VPI 04
Note on G70: Alberto Ronchi - LRS: Value not present in VPI 04 and added based on the drawing available at Lucchini RS
Note on S70: Alberto Ronchi - LRS: 20 mm larger than the wear groove positioning diameter due to the tread profile dimensions (15% external slope)
Note on G71: Alberto Ronchi - LRS: Value not present in VPI 04 and added based on the drawing available at Lucchini RS
Note on S71: Alberto Ronchi - LRS: 20 mm larger than the wear groove positioning diameter due to the tread profile dimensions (15% external slope)
Note on F73: Alberto Ronchi - LRS: According to the drawing the correct wear groove positioning diameter is 830 mm. The value reported in VPI 04 (850 mm) may correspond to the fully worn wheel diameter (design assumption)
Note on G73: Alberto Ronchi - LRS: Value not present in VPI 04 and added based on the drawing available at Lucchini RS
Note on S73: Alberto Ronchi - LRS: 20 mm larger than the wear groove positioning diameter due to the tread profile dimensions (15% external slope)
Note on G75: Alberto Ronchi - LRS: Value not present in VPI 04 and added based on the drawing available at Lucchini RS
Note on S75: Alberto Ronchi - LRS: 20 mm larger than the wear groove positioning diameter due to the tread profile dimensions (15% external slope)
Note on F76: Alberto Ronchi - LRS: According to the drawing the correct wear groove positioning diameter is 671 mm. The value reported in VPI 04 (680 mm) corresponds to the fully worn wheel diameter (design assumption)
Note on N76: Alberto Ronchi - LRS: Despite not being marked as "thermostable" in VPI 04, this VMS wheel should be considered as thermostable
Note on F79: Alberto Ronchi - LRS: Wrong indication in VPI 04 (770 mm), according to the drawing the correct wear groove positioning diameter is 790 mm
Note on G79: Alberto Ronchi - LRS: Wrong indication in VPI 04 (790 mm), according to the drawing the correct diameter at clamping edge is 770 mm
Note on N85: Alberto Ronchi - LRS: Despite not being marked as "thermostable" in VPI 04, this Lucchini RS SURA wheel (basically a BA307 with larger hub bore) IS thermostable
Note on N86: Alberto Ronchi - LRS: Despite not being marked as "thermostable" in VPI 04, this Lucchini RS SURA wheel IS thermostable
Note on W91: Weber, Konrad: The drawing contains no defined values, but visually the transition is different from BA 004
Note on W92: Weber, Konrad: The drawing contains no defined values, but visually the transition is different from BA 004

## Inspection intervalls - A
Nr. from VPI EMG | additional wheel type from JNS analysis | wheel type | Drawing Number | 3 | 4 | 5 | 6 | 7 | 8 | 9 | 10 | 11 | Thermostable? | nominal wheel diameter [mm] | outer diameter of the wear groove [mm] | inner diameter of the rim - outer side of the wheel [mm] | inner diameter of the rim - inner side of the wheel [mm] | d_lrp [mm] | res_thick_w [mm] | res_thick_lrp [mm] | axle load in the wheelset [t] | web thickness near the rim [mm] | tolerance_1 [mm] | Tolerance_2 [mm] | residual rim area (like definition in prEN13979-1:2022) [dm2] | residual rim area (like definition in prEN13979-1:2022, but considering clamping side inner rim diameter only) [dm2] | Diameter worn wheel for thermo-mechanical test in accordance EN 13979-1:2023 | Min diameter after reprofiling for residual rim area > 0.74 dm2 Inspection interval 300.000 km | Min diameter after reprofiling for residual rim area > 0.52 dm2 Inspection interval 200.000 km | Min diameter after reprofiling for residual rim area > 0.36 dm2 Inspection interval 100.000 km In case of a smaller diameter after reprofiling (residual rim area ≤ 0.36 dm2): Inspection interval 50.000 km
1 |  | 2 | 1Fwg 665.0.02.001.007 | 920 | 854 | 820 | 250 | 200 | 185 | R7 | 340 |  |  | 920 | 854 | 820 | N/A | 870 | 17 | 25 | 22.5 | 20 | 0 | 2 | N/A | 0.2295 | N/A | N/A | 898 | 874
2 |  | ◊ 004 | 2Fwg 302.0.02.001.007 | 920 | 840 | 810 | 240 | 200 | 185 | R7 | 290 |  |  | 920 | 840 | 810 | 810 | 856 | 15 | 23 | 22.5 | 20 | 0 | 2 | 0.2025 | 0.2025 |  | 920 | 888 | 864
3 |  | ● 005 | 2Fwg 663.0.02.001.007 | 920 | 840 | 810 | 230 | 185 | 190 | R7 | 285 |  | x | 920 | 840 | 810 | 810 | 856 | 15 | 23 | 20 (JNS) | 20 | 0 | 2 | 0.2025 | 0.2025 |  | 920 | 888 | 864
4 |  | 76 | 3Fwg 703.0.02.001.007 | 680 | 622 | 590 | 250 | 185 | 190 | R7 | 246 | AH70 H40/20 |  | 680 | 622 | 590 |  | 638 | 16 | 24 |  |  | 0 | 2
5 |  | 77 | Fwg 802.02.001.07 | 760 | 672 | 640 | 250 | 185 | 190 | R7 | 270 |  |  | 760 | 672 | 640 |  | 688 | 16 | 24 |  |  | 0 | 2
6 |  | 79 | Fwg 771.02.001.07 | 840 | 752 | 720 | 250 | 185 | 190 | R7 | 320 |  |  | 840 | 752 | 720 |  | 768 | 16 | 24 |  |  | 0 | 2
7 |  | 80 | 2Fwg 661.02.001.007 | 920 | 836 | 800 | 250 | 185 | 190 | R1/R7 | 370 |  |  | 920 | 836 | 800 | N/A | 852 | 18 | 26 | 20 | 17 | 0 | 2 | N/A | 0.243 |  | 910 | 878 | 854
8 |  | 88 | Fwg 600.02.001.07 | 1000 | 846 | 814 | 250 | 185 | 190 | R1 | 445 |  |  | 1000 | 846 | 814 |  | 862 | 16 | 24 |  |  | 0 | 2
9 |  | 102 | Fw 0600.02.001.05.87 | 920 | 840 | 810 | 260 | 200 | 185 | R7 | 320 |  |  | 920 | 840 | 810 | N/A | 856 | 15 | 23 | 22.5 | 19 | 0 | 2 | N/A | 0.2025 | N/A | 920 | 888 | 864
10 |  | 175 | Fw 0600.02.001.05.75 | 760 | 680 | 620 | 250 | 185 | 185 | R7 | 270 |  |  | 760 | 680 | 620 |  | 696 | 30 | 38 |  |  | 0 | 2
11 |  | 180 | Fw 0000.02.001.05.85 | 920 | 840 | 810 | 250 | 185 | 185 | R7 | 320 |  |  | 920 | 840 | 810 | N/A | 856 | 15 | 23 | 20 | 19 | 0 | 2 | N/A | 0.2025 |  | 920 | 888 | 864
12 |  | 188 | Fw 0601.02.001.05.77 | 1000 1) | 892 |  | 225 | 185 | 185 | BV2 | 350 |  |  | 1000 | 892 | N/A |  | 908 | N/A | N/A |  |  | 0 | 2
13 |  | 193 | 1Fwp 000.0.02.003.193 | 1000 | 920 | 865 | 235 | 185 | 185 | R7 | 350 |  |  | 1000 | 920 | 865 |  | 936 | 27.5 | 35.5 |  |  | 0 | 2
14 |  | 302 | 1Fwg 665.0.02.003.302 | 920 | 880 | 820 | 250 / 270 | 205 | 185 | R7 | 340 |  |  | 920 | 880 | 820 | N/A | 896 | 30 | 38 | 22.5 | 22 | 0 | 2 | N/A | 0.405 | N/A | N/A | 898 | N/A
15 |  | ● 303 | 2Fwg 302.0.02.003.303 | 920 | 840 | 796 | 245 | 205 | 185 | ER7 | 313 |  | x | 920 | 840 | 796 | 800 | 856 | 22 | 30 | 25 | 20 | 0 | 2 | 0.2835 | 0.297 |  | 908 | 876 | 852
16 |  | ● 304 | 3Fwg 302.0.02.003.304 | 920 | 854 | 810 | 240 | 205 | 185 | R7 | 302 |  | x | 920 | 854 | 810 | 810 | 870 | 22 | 30 | 25 | 20 | 0 | 2 | 0.297 | 0.297 |  | 920 | 888 | 864
17 |  | ● 306 | 2Fwg 000.0.02.003.013 | 920 | 840 | 775 | 270 | 200 | 190 | ER7 | 364 |  | x | 920 | 840 | 775 | 775 | 856 | 32.5 | 40.5 | 22.5 | 22 | 0 | 1 | 0.43875 | 0.43875 | YES (Lucchini RS) | 885 | 853 | N/A
18 |  | ● 307 | 2Fwg 000.0.02.003.014 | 920 | 840 | 775 | 270 | 205 | 190 | ER7 | 362 |  | x | 920 | 840 | 775 | 775 | 856 | 32.5 | 40.5 | 25 | 22 | 0 | 1 | 0.43875 | 0.43875 | YES (Lucchini RS) | 885 | 853 | N/A
| x | ● 309 | 21.724.01 | 920 | 840 | 780 / 775 | 250 | 205 | 185 | ER7 | 368 |  | x | 920 | 840 | 780 | 775 | 856 |  |  | 25 | 25 | 0 | 2 | 0.421875 | 0.405 | YES (RAFIL/BVV) | 888 | 855 | N/A
| x | ● 310 | 21.724.00 | 920 | 840 | 780 / 775 | 250 | 205 | 185 | ER7 | 368 |  | x | 920 | 840 | 780 | 775 | 856 |  |  | 25 | 25 | 0 | 2 | 0.421875 | 0.405 | YES (RAFIL/BVV) | 888 | 855 | N/A
| x | ● 313 | [11 empty] | 920 | 840 | 800 | 800 |  |  |  | 25 | 17 | 0 | 2 | 0.27 | 0.27 |  | 910 | 878 | 854
19 |  | ● 313 | 455.0.215.000.36 | 920 | 840 | 805 | 245 | 205 | 188 | ER7 | 313 |  | x | 920 | 840 | 800 | 800 | 856 | 20 | 28 | 25 | 20 | 0 | 2 | 0.27 | 0.27 | YES (BTG) | 910 | 878 | 854
20 |  | ● 314 | 2Fwg 000.0.02.003.002 | 920 | 840 | 805 | 260 | 205 | 185 | R7 | 336 |  | x | 920 | 840 | 805 | 810.5 | 856 | 17.5 | 25.5 | 25 | 20 | 0 | 2 | 0.2176875 | 0.23625 | YES (BTG) | 918 | 885 | 862
21 |  | ● 315 | 2Fwg 000.0.02.003.001 | 920 | 840 | 800 | 273 | 205 | 185 | R7 | 376 |  | x | 920 | 840 | 800 | N/A | 856 | 20 | 28 | 25 | 22 | 0 | 2 | N/A | 0.27 |  | 910 | 878 | 854
22 |  | ● 318 | 455.0.215.000.07 | 920 | 840 | 800 | 260 | 200 | 185 | ER7 | 342 |  | x | 920 | 840 | 800 | 800 | 856 | 20 | 28 | 22.5 | 22 | 0 | 2 | 0.27 | 0.27 | YES (BTG) | 910 | 878 | 854
| x | ● 319 | [10 empty] | x | 920 | 840 | 800 | 800 |  |  |  | 25 | 22 | 0 | 2 | 0.27 | 0.27 | YES (BTG) | 910 | 878 | 854
23 |  | ● 324 | 2Fwg 000.0.02.003.003 | 920 | 840 | 805 | 260 | 200 | 185 | R7 | 335 |  | x | 920 | 840 | 805 | 810.5 | 856 | 17.5 | 25.5 | 22.5 | 20 | 0 | 2 | 0.2176875 | 0.23625 | YES (BTG) | 918 | 885 | 862
24 |  | ● 325 | 2Fwg 000.0.02.003.004 | 920 | 854 | 820 | 273 | 200 | 185 | R7 | 335 |  | x | 920 | 854 | 820 | 820 | 870 | 17 | 25 | 22.5 | 17 | 0 | 2 | 0.2295 | 0.2295 |  | N/A | 898 | 874
25 |  | ● 374 | 2Fwg 000.0.02.002.009 | 760 | 680 | 650 | 240 | 185 | 195 | R7 | 243 / 201 |  | x | 760 | 680 | 650 |  | 696 | 15 | 23 |  |  | 0 | 2
|  |  |  | 730 | 680 | 650 | 240 | 185 | 195 | R7 | 243 / 201 |  | x | 730 | 680 | 650 |  | 696 | 15 | 23 |  |  | 0 | 2
26 |  | ● 375 | 2Fwg 000.0.02.002.007 | 760 | 680 | 650 | 240 | 185 | 195 | R7 | 244 / 202 |  | x | 760 | 680 | 650 |  | 696 | 15 | 23 |  |  | 0 | 2
|  |  |  | 730 | [8 empty] | x | 730 | 680 | 650 |  | 696 | 15 | 23 |  |  | 0 | 2
27 |  | ● 379 | A 21.456.00 | 840 | 760 | 730 | 225 | 185 | 195 | ER7 | 283 |  | x | 840 | 760 | 730 |  | 776 | 15 | 23 |  |  | 0 | 2
28 |  | 409 | 455.0.111.000.10 | 920 | 830 | 790 | 285 / 250 | 185 | 190 | R7 | 351 |  |  | 920 | 830 | 790 | 790 | 846 | 20 | 28 | 20 | 19 | 0 | 2 | 0.27 | 0.27 |  | 900 | 868 | 844
29 |  | 428 | 455.0.217.000.07 | 920 | 854 | 820 | 270 / 260 | 200 | 185 | R7 | 366 |  |  | 920 | 854 | 820 | N/A | 870 | 17 | 25 | 22.5 | 22 | 0 | 2 | N/A | 0.2295 | N/A | N/A | 898 | 874
30 |  | ● 706 | X.03.00706 | 920 | 840 | 800 | 270 | 205 | 185 | ER7 | 340 |  | x | 920 | 840 | 800 | 800 | 856 | 20 | 28 | 25 | 17 | 0 | 2 | 0.27 | 0.27 |  | 910 | 878 | 854
31 |  | ● 807 | 455.0.212.000.36 | 920 | 840 | 790 | 250 / 285 | 185 | 190 | ER7 | 373 |  | x | 920 | 830 | 790 | 790 | 846 | 20 | 28 | 20 | 20 | 0 | 2 | 0.27 | 0.27 |  | 900 | 868 | 844
32 |  | ● ESFA | 455.0.215.000.41 | 920 | 840 | 800 | 260 | 215 | 188 | ER7 | 323 |  | x | 920 | 840 | 800 | 800 | 856 | 20 | 28 | 25 | 20 | 0 | 2 | 0.27 | 0.27 | YES (BTG) | 910 | 878 | 854
33 |  | ● GA88 | 455.0.225.000.12 | 1000 | 920 | 880 | 270 | 205 | 190 | ER7 | 403 |  | x | 1000 | 920 | 880 |  | 936 | 20 | 28 |  |  | 0 | 2
34 |  | ● RI 027 | 21.738.00 | 920 | 840 | 780 | 270 | 215 | 185 | ER7 | 369 |  | x | 920 | 840 | 780 | 775 | 856 | 30 | 38 | 25 | 25 | 0 | 2 | 0.421875 | 0.405 | YES (RAFIL/BVV) | 888 | 855 | N/A
35 |  | VRY | 038-01Z2/00020445-02.11 | 920 | 854 | 820 | 260 / 270 | 200 | 185 | R7 | 366 |  |  | 920 | 854 | 820 | N/A | 870 | 17 | 25 | 22.5 | 22 | 0 | 2 | N/A | 0.2295 | N/A | N/A | 898 | 874
36 |  | VRY | -01Z3/00022325-02.11 | 920 | 840 | 810 | 240 | 200 | 185 | R7 | 290 |  |  | 920 | 840 | 810 | N/A | 856 | 15 | 23 | 22.5 | 20 | 0 | 2 | N/A | 0.2025 | N/A | 920 | 888 | 864
37 |  | VRS | 038-01Z2/00020447-02.11 | 920 | 830 | 790 | 250 / 285 | 185 | 190 | R7 | 351 |  |  | 920 | 830 | 790 | N/A | 846 | 20 | 28 | 20 | 19 | 0 | 2 | N/A | 0.27 |  | 900 | 868 | 844
38 |  | URS | 038-01Z2/00022074-02.11 | 1000 | 900 | 723 | 250 | 185 | 185 |  |  |  |  | 1000 | 900 | 723 |  | 916 | 88.5 | 96.5 |  |  | 0 | 2
39 |  | ● RI 025 | 21.061.56 | 920 | 840 | 810 | 245 | 205 | 187 | ER7 | 306 |  | x | 920 | 840 | 810 | N/A | 856 | 15 | 23 | 25 | 20 | 0 | 2 | N/A | 0.2025 |  | 920 | 888 | 864
40 |  | 802 | 7TN 090100-1-01 | 920 | 824 | 790 | 250 | 185 | 185 | St7P | 359 |  |  | 920 | 824 | 790 | N/A | 840 | 17 | 25 | 20 | 19 | 0 | 2 | N/A | 0.2295 |  | 900 | 868 | 844
|  |  | R008.008/03/B |  | 830 |  | 285 |  | 190 | R7T | 392 |  |  | 920 | 830 | 790 | N/A | 846 | 20 | 28 |  | 19 | 0 | 2 | N/A | 0.27 |  | 900 | 868 | 844
|  |  | X094600-1-01 |  | 854 | 820 |  |  | 185 | R7T | 350 |  |  | 920 | 854 | 820 | N/A | 870 | 17 | 25 |  | 19 | 0 | 2 | N/A | 0.2295 |  | N/A | 898 | 874
|  |  | X093800-1-01 |  |  |  | 250 |  | 190 | P58 | 354 |  |  | 920 | 854 | 820 | N/A | 870 | 17 | 25 |  | N/A | 0 | 2 | N/A | 0.2295 |  | N/A | 898 | 874
|  |  | X093300-1-01 |  | 824 | 790 |  |  |  | St7P | 354 |  |  | 920 | 824 | 790 | N/A | 840 | 17 | 25 |  | 19 | 0 | 2 | N/A | 0.2295 |  | 900 | 868 | 844
41 |  | 803 | X094400-1-01 | 920 | 854 | 820 | 260 | 200 | 185 | R7T | 366 |  |  | 920 | 854 | 820 | N/A | 870 | 17 | 25 | 22.5 | 22 | 0 | 2 | N/A | 0.2295 | N/A | N/A | 898 | 874
|  |  | 200 M1111 0001 |  |  |  | 250 |  |  | R7 | 375 |  |  | 920 | 854 | 820 | N/A | 870 | 17 | 25 |  | 22 | 0 | 2 | N/A | 0.2295 |  | N/A | 898 | 874
|  |  | PN-92/K-91019 |  |  |  | 270 |  |  | P52T P52E P58 | 366 |  |  | 920 | 854 | 820 | N/A | 870 | 17 | 25 |  | 25 | 0 | 2 | N/A | 0.2295 |  | N/A | 898 | 874
42 |  | 9051 | 10 448 526 2) | 1000 | 900 |  |  | 185 | 185 | BV1 |  | Straight web |  | 1000 | 900 | N/A |  | 916 | N/A | N/A |  |  | 0 | 2
|  |  | 10 448 540 2) |  | 950 |  |  |  |  | WT |  | Straight web |  | 1000 | 950 | N/A |  | 966 | N/A | N/A |  |  | 0 | 2
|  |  | DEV 3.2.110 2) |  | 950 |  |  |  |  | WT |  | corrugated web |  | 1000 | 950 | N/A |  | 966 | N/A | N/A |  |  | 0 | 2
|  |  | 10448551 |  | 930 |  |  |  |  | R7 |  | corrugated web |  | 1000 | 930 | N/A |  | 946 | N/A | N/A |  |  | 0 | 2
43 |  | 9052(c) | 10448531 | 920 | 820 |  | 270 | 185 | 185 | BV1 | 359 | Straight web |  | 920 | 820 | N/A | N/A | 836 | N/A | N/A | 20.6 | N/A | 0 | 2 | N/A | N/A |  | N/A | N/A | N/A
|  |  | 10448539 |  | 870 |  |  |  |  | WT | 309 |  |  | 920 | 870 | N/A | N/A | 886 | N/A | N/A |  | N/A | 0 | 2 | N/A | N/A |  | N/A | N/A | N/A
44 |  | 9052(o) | DEV 32 109 | 920 | 870 |  | 270 | 185 | 185 | WT | 312 | corrugated web |  | 920 | 870 | N/A | N/A | 886 | N/A | N/A | 20.6 | N/A | 0 | 2 | N/A | N/A |  | N/A | N/A | N/A
|  |  | 10448550 |  | 850 |  |  |  |  | R7 | 328 |  |  | 920 | 850 | N/A | N/A | 866 | N/A | N/A |  | N/A | 0 | 2 | N/A | N/A |  | N/A | N/A | N/A
45 |  | ● 9052(bc) | 10-4023-651 Rep. 105 | 920 | 850 | 800 | 270 | 185 | 185 | ER7 |  | S-shaped web | x | 920 | 850 | 800 | 820 | 870 | 25 | 35 | 20.6 | 16 | 0 | 2 | 0.27 | 0.3375 |  | 920 | 888 | 864
46 |  | 9054 | 10.4005 784 Rep. 1 | 920 | 850 |  |  | 200 | 185 | R7 |  | corrugated web |  | 920 | 850 | N/A | N/A | 866 | N/A | N/A | 22.5 | N/A | 0 | 2 | N/A | N/A | N/A | N/A | N/A | N/A
47 |  | ● 9054B | 10.4018.602 | 920 | 850 | 820 |  | 200 | 185 | R7 | 342 | S-shaped web | x | 920 | 850 | 820 | 820 | 870 | 15 | 25 | 22.5 | 17 | 0 | 2 | 0.2025 | 0.2025 |  | N/A | 898 | 874
| x | ● 9054B CAF | [11 empty] | 920 | 850 | 820 | 820 |  |  |  | 22.5 | 17 | 0 | 2 | 0.2025 | 0.2025 |  | N/A | 898 | 874
48 |  | 9056 | 10 448 550 Rep. 1 | 920 | 850 |  |  | 188 | 185 | R7 | 327 | corrugated web |  | 920 | 850 | N/A | N/A | 866 | N/A | N/A | 20.6 | N/A | 0 | 2 | N/A | N/A |  | N/A | N/A | N/A
49 |  | ● 9056B | 10 4023 651 Rep. 105 | 920 | 850 | 800 |  | 188 | 185 | R7 |  | S-shaped web | x | 920 | 850 | 800 | 820 | 870 | 25 | 35 | 20.6 | 16 | 0 | 2 | 0.27 | 0.3375 |  | 920 | 888 | 864
50 |  | ● 9071 | 70761 | 920 | 830 | 800 |  | 208 | 185 | ER7 |  | S-shaped web | x | 920 | 830 | 800 | 800 | 850 | 15 | 25 | 25 | 17 | 0 | 2 | 0.2025 | 0.2025 |  | 910 | 878 | 854
| x | ● 9071 CAF | [11 empty] | 920 | 830 | 800 | 800 |  |  |  | 25 | 17 | 0 | 2 | 0.2025 | 0.2025 |  | 910 | 878 | 854
51 |  | ● 9074B | 10 4017 647 | 920 | 830 | 800 |  | 200 | 185 | R7 |  | S-shaped web | x | 920 | 830 | 800 | 800 | 850 | 15 | 25 | 22.5 | 17 | 0 | 2 | 0.2025 | 0.2025 |  | 910 | 878 | 854
| x | ● 9074B CAF | [11 empty] | 920 | 830 | 800 | 800 |  |  |  | 22.5 | 17 | 0 | 2 | 0.2025 | 0.2025 |  | 910 | 878 | 854
52 |  | ● 9076 | 10-4023-651 Rep.106 | 920 | 850 | 800 |  | 195 | 185 | ER7 |  | S-shaped web | x | 920 | 850 | 800 | 820 | 870 | 25 | 35 | 20.6 | 16 | 0 | 2 | 0.27 | 0.3375 |  | 920 | 888 | 864
53 |  | F730 | 66L247_3 | 730 | 671 | 622 | 255 | 185 | 185 | ER7 | 243 |  | x | 730 | 671 | 622 |  | 687 | 24.5 | 32.5 |  |  | 0 | 2
54 |  | 33UR/m | 98251 | 850 | 745 | 676 | 250 | 185 | 188 | ER7 |  |  |  | 850 | 745 | 676 |  | 761 | 34.5 | 42.5 |  |  | 0 | 2
55 |  | 38UR/m | 103945 | 760 | 695 | 660 | 250 | 185 | 190 | ER7 | 275 |  |  | 760 | 695 | 660 |  | 711 | 17.5 | 25.5 |  |  | 0 | 2
56 |  | 42 m | 102695 | 840 | 790 | 770 | 250 | 185 | 170 | ER7 | 276 |  |  | 840 | 790 | 770 |  | 806 | 10 | 18 |  |  | 0 | 2
57 |  | 42mp | 000.04.01 1 | 840 | 770 | 740 | 250 | 185 | 193 | ER7 |  |  |  | 840 | 770 | 740 |  | 786 | 15 | 23 |  |  | 0 | 2
| x | 9076 CAF | [11 empty] | 920 | 850 | 820 | 820 |  |  |  | 20.6 | 17 | 0 | 2 | 0.2025 | 0.2025 |  | N/A | 898 | 874
58 |  | 46UR/m | 98252 | 920 | 854 | 820 | 250 | 185 | 188 | ER7 | - |  |  | 920 | 854 | 820 | 820 | 870 | 17 | 25 | 20 | 19 | 0 | 2 | 0.2295 | 0.2295 |  | N/A | 898 | 874
59 |  | B46UR/m | 103123 | 920 | 854 | 820 | 250 | 200 | 185 | ER7 | - |  |  | 920 | 854 | 820 | 820 | 870 | 17 | 25 | 22.5 | 22 | 0 | 2 | 0.2295 | 0.2295 |  | N/A | 898 | 874
60 |  | 28501 | 10448549 | 840 | 770 | 740 | 250 | 188 | 185 | ER7 | 293 |  |  | 840 | 770 | 740 |  | 786 | 15 | 23 |  |  | 0 | 2
61 |  | ● SURA25 | 11000001179 | 920 | 840 | 775 | 270 | 220 | 190 | ER7 | 354 |  | x | 920 | 840 | 775 | 775 | 856 | 32.5 | 40.5 | 25 | 22 | 0 | 1 | 0.43875 | 0.43875 | YES (Lucchini RS) | 885 | 853 | N/A
62 |  | ● LF26 | 11000001210 variant 3 | 920 | 840 | 785 | 271/269 | 220 | 190 | ER7 | 329 |  | x | 920 | 840 | 785 | 785 | 856 | 27.5 | 35.5 | 25 | 19 | 0 | 1 | 0.37125 | 0.37125 | YES (Lucchini RS) | 895 | 863 | N/A
63 |  | ◊ZDB29 | 455.0.212.000.03 | 920 | 840 | 810 | 260/250 | 205 | 187 | R7 | 310 | S-shaped web |  | 920 | 840 | 810 | 845 | 856 | 15 | 23 | 25 | 20 | 0 | 2 | 0.084375 | 0.2025 | YES (BTG) not produced | N/A | 905 | 881
64 |  | ZB34 | 455.0.215.000.41 | 920 | 840 | 800 | 260 | 215 | 188 | ER7 | 323 |  |  | 920 | 840 | 800 | 800 | 856 | 20 | 28 | 25 | 20 | 0 | 2 | 0.27 | 0.27 | YES (BTG) | 910 | 878 | 854
| x | 390 | 21.061.28 | 920 | 840 | 810 | 245 | 205 | 187 | ER7 | 302 |  | x | 920 | 840 | 810 | N/A |  |  |  | 22.5 | 20 | 0 | 2 | N/A | 0.2025 |  | 920 | 888 | 864
| x | VALD25+ | VDI0277 | 920 | 830 | 782 | 260 | 205 | 188 | ER7 | 349 | S-shaped web | x | 920 | 830 | 782 | 784 | 846 | 24 | 32 | 25 | 16 | 0 | 2 | 0.31725 | 0.324 |  | 893 | 861 | 837
| x | ULT25 | KP-0050-16 /CV | 920 | 840 | 790 | 260 | 205 | 187 | ER7 | 343 | corrugated web | x | 920 | 840 | 790 | 790 |  |  |  | 25 | 31.6 | 0 | 2 | 0.3375 | 0.3375 |  | 900 | 868 | 844
| x | ULT23 | KP-0050-16 /CV | 920 | 840 | 790 | 260 | 200 | 187 | ER7 | 345 | corrugated web | x | 920 | 840 | 790 | 790 |  |  |  | 22.5 | 31.6 | 0 | 2 | 0.3375 | 0.3375 |  | 900 | 868 | 844
| x | LiTheS CAF | [11 empty] | 920 | 840 | 783 | 783 |  |  |  | 25 | 15.8 | 0 | 2 | 0.38475 | 0.38475 |  | 893 | 861 | N/A
| x | RI 028 | 21.740.00 | 920 | 840 | 796 / 808 | 250 | 205 | 186 | ER7 | 325 | corrugated web | x | 920 | 840 | 796 | 808 |  |  |  | 25 | 21 | 0 | 2 | 0.2565 | 0.297 | YES (RAFIL/BVV) | 912 | 880 | 856
| x | Db-004sa | 21.061.43 | 920 | 840 | 810 | 240 | 200 | 185 | ER7 | 304 | corrugated web | x | 920 | 840 | 810 | 810 |  |  |  | 22.5 | 20 | 0 | 2 | 0.2025 | 0.2025 |  | 920 | 888 | 864
| x | Db-10sa | [11 empty] | 920 | 854 | N/A | N/A | 22.5 |  |  | 22.5 | N/A | 0 | 2 | N/A | N/A |  | N/A | N/A | N/A
| x | Db-10sa | RM 411.00.551.2 | [10 empty] | 920 | 854 | 800 | 800 |  |  |  | 22.5 | 25 | 0 | 2 | 0.3645 | 0.3645 | YES (BTG) | 910 | 878 | 854
| x | Db-10sa | [11 empty] | 920 | 852 | 820 | 825 |  |  |  | 22.5 | 22 | 0 | 2 | 0.199125 | 0.216 |  | N/A | 900 | 876
| x | Db-10 | ZfW 411.00.525.2 | [10 empty] | 920 | 854 | 820 | 820 | 22.5 |  |  | 22.5 | 22 | 0 | 2 | 0.2295 | 0.2295 |  | N/A | 898 | 874
| x | RI 101 | [11 empty] | 920 | 840 | 796 | 800 |  |  |  | 22.5 | 20 | 0 | 2 | 0.2835 | 0.297 |  | 908 | 876 | 852
| x | R32 | A68.0AZ0.07.102b | [10 empty] | 920 | 840 | 810 | 810 |  |  |  | 22.5 | 20 | 0 | 2 | 0.2025 | 0.2025 |  | 920 | 888 | 864
| x | HLF306 | 11000003360 variant 1&2 | [10 empty] | 920 | 840 | 785 | 785 |  |  |  | 23.5 | 19 |  |  | 0.37125 | 0.37125 | YES (Lucchini RS) | 895 | 863 | N/A
| x | HLF307 | 11000003360 variant 3 | [10 empty] | 920 | 840 | 785 | 785 |  |  |  | 25 | 19 |  |  | 0.37125 | 0.37125 | YES (Lucchini RS) | 895 | 863 | N/A
| x | LL306 | 11000001210 variant 2 | [10 empty] | 920 | 840 | 785 | 785 |  |  |  | 23.5 | 19 |  |  | 0.37125 | 0.37125 | YES (Lucchini RS) | 895 | 863 | N/A
| x | LL307 | 11000001210 variant 1 | [10 empty] | 920 | 840 | 785 | 785 |  |  |  | 25 | 19 |  |  | 0.37125 | 0.37125 | YES (Lucchini RS) | 895 | 863 | N/A
| x | LF27 | 11000001210 variant 5 | [10 empty] | 920 | 840 | 785 | 785 |  |  |  | 25 | 19 |  |  | 0.37125 | 0.37125 | YES (Lucchini RS) | 895 | 863 | N/A
N/A" means that the value cannot be computed (both inner rim diameters are not known) or that the theoretically calculated diameter is either larger than the maximum as-new diameter (considering a tolerance of +4/0 mm applied, for all the wheel types, to the nominal value reported in the column "O"), or smaller than the fully worn diameter
Note on N1: Alberto Ronchi - LRS: Based on VPI 04 indications + corrections (see below)
Note on S1: Alberto Ronchi - LRS: Last re-profiling diameter, assumed as 16 mm larger than the wear groove positioning diameter based on standard EN13715 profiles dimensions. In the case of "French" profiles (15% external slope) this value should be increased by approx. 4 mm
Note on T1: Alberto Ronchi - LRS: Residual radial thickness of the rim in worn conditions, determined as half the difference between the wear groove positiong diameter and the diameter at clamping edge, if available (otherwise "N/A"). Values lower than 25 mm are highlighted in orange colour ("light warning", i.e. the rim may be too thin)
Note on U1: Alberto Ronchi - LRS: Residual radial thickness of the rim in last re-profiling, determined as half the difference between the last re-profiling diameter and the diameter at clamping edge, if available (otherwise "N/A"). Values lower than 25 mm are highlighted in red colour ("heavy warning", i.e. the rim does noit comply with EN13979-1 specifications for braking tests prototypes). In the case of "French" profiles (15% external slope) this value should be increased by approx. 2 mm
Note on C30: Alberto Ronchi - LRS: For this type I added the double option (760 and 730 mm) for the new wheel diameter
Note on C32: Alberto Ronchi - LRS: For this type I added the double option (760 and 730 mm) for the new wheel diameter
Note on G64: Alberto Ronchi - LRS: Value not present in VPI 04 and added based on the drawing available at Lucchini RS
Note on S64: Alberto Ronchi - LRS: 20 mm larger than the wear groove positioning diameter due to the tread profile dimensions (15% external slope)
Note on G66: Alberto Ronchi - LRS: Value not present in VPI 04 and added based on the drawing available at Lucchini RS
Note on S66: Alberto Ronchi - LRS: 20 mm larger than the wear groove positioning diameter due to the tread profile dimensions (15% external slope)
Note on D69: Alberto Ronchi - LRS: The reference drawing number should be "10 4023 651 Rep. 105" and not "10 423 651 Rep. 105" as reported in VPI 04
Note on G69: Alberto Ronchi - LRS: Value not present in VPI 04 and added based on the drawing available at Lucchini RS
Note on S69: Alberto Ronchi - LRS: 20 mm larger than the wear groove positioning diameter due to the tread profile dimensions (15% external slope)
Note on G70: Alberto Ronchi - LRS: Value not present in VPI 04 and added based on the drawing available at Lucchini RS
Note on S70: Alberto Ronchi - LRS: 20 mm larger than the wear groove positioning diameter due to the tread profile dimensions (15% external slope)
Note on F72: Alberto Ronchi - LRS: According to the drawing the correct wear groove positioning diameter is 830 mm. The value reported in VPI 04 (850 mm) may correspond to the fully worn wheel diameter (design assumption)
Note on G72: Alberto Ronchi - LRS: Value not present in VPI 04 and added based on the drawing available at Lucchini RS
Note on S72: Alberto Ronchi - LRS: 20 mm larger than the wear groove positioning diameter due to the tread profile dimensions (15% external slope)
Note on G74: Alberto Ronchi - LRS: Value not present in VPI 04 and added based on the drawing available at Lucchini RS
Note on S74: Alberto Ronchi - LRS: 20 mm larger than the wear groove positioning diameter due to the tread profile dimensions (15% external slope)
Note on F75: Alberto Ronchi - LRS: According to the drawing the correct wear groove positioning diameter is 671 mm. The value reported in VPI 04 (680 mm) corresponds to the fully worn wheel diameter (design assumption)
Note on N75: Alberto Ronchi - LRS: Despite not being marked as "thermostable" in VPI 04, this VMS wheel should be considered as thermostable
Note on F78: Alberto Ronchi - LRS: Wrong indication in VPI 04 (770 mm), according to the drawing the correct wear groove positioning diameter is 790 mm
Note on G78: Alberto Ronchi - LRS: Wrong indication in VPI 04 (790 mm), according to the drawing the correct diameter at clamping edge is 770 mm
Note on N84: Alberto Ronchi - LRS: Despite not being marked as "thermostable" in VPI 04, this Lucchini RS SURA wheel (basically a BA307 with larger hub bore) IS thermostable
Note on N85: Alberto Ronchi - LRS: Despite not being marked as "thermostable" in VPI 04, this Lucchini RS SURA wheel IS thermostable
Note on W90: Weber, Konrad: The drawing contains no defined values, but visually the transition is different from BA 004
Note on W91: Weber, Konrad: The drawing contains no defined values, but visually the transition is different from BA 004

## Inspection intervalls - B
Nr. from VPI EMG | additional wheel type from JNS analysis | wheel type | Drawing Number | 3 | 4 | 5 | 6 | 7 | 8 | 9 | 10 | 11 | Thermostable? | nominal wheel diameter [mm] | outer diameter of the wear groove [mm] | inner diameter of the rim - outer side of the wheel [mm] | inner diameter of the rim - inner side of the wheel [mm] | d_lrp [mm] | res_thick_w [mm] | res_thick_lrp [mm] | axle load in the wheelset [t] | web thickness near the rim [mm] | tolerance_1 [mm] | Tolerance_2 [mm] | residual rim area (like definition in prEN13979-1:2022) [dm2] | residual rim area (like definition in prEN13979-1:2022, but considering clamping side inner rim diameter only) [dm2] | Diameter worn wheel for thermo-mechanical test in accordance EN 13979-1:2023 | Min diameter after reprofiling for residual rim area > 0.74 dm2 Inspection interval 300.000 km | Min diameter after reprofiling for residual rim area > 0.52 dm2 Inspection interval 200.000 km | Min diameter after reprofiling for residual rim area > 0.36 dm2 Inspection interval 100.000 km In case of a smaller diameter after reprofiling (residual rim area ≤ 0.36 dm2): Inspection interval 50.000 km
1 |  | 2 | 1Fwg 665.0.02.001.007 | 920 | 854 | 820 | 250 | 200 | 185 | R7 | 340 |  |  | 920 | 854 | 820 | N/A | 870 | 17 | 25 | 22.5 | 20 | 0 | 2 | N/A | 0.2295 | N/A | N/A | 898 | 874
2 |  | ◊ 004 | 2Fwg 302.0.02.001.007 | 920 | 840 | 810 | 240 | 200 | 185 | R7 | 290 |  |  | 920 | 840 | 810 | 810 | 856 | 15 | 23 | 22.5 | 20 | 0 | 2 | 0.2025 | 0.2025 |  | 920 | 888 | 864
3 |  | ● 005 | 2Fwg 663.0.02.001.007 | 920 | 840 | 810 | 230 | 185 | 190 | R7 | 285 |  | x | 920 | 840 | 810 | 810 | 856 | 15 | 23 | 20 (JNS) | 20 | 0 | 2 | 0.2025 | 0.2025 |  | 920 | 888 | 864
4 |  | 76 | 3Fwg 703.0.02.001.007 | 680 | 622 | 590 | 250 | 185 | 190 | R7 | 246 | AH70 H40/20 |  | 680 | 622 | 590 |  | 638 | 16 | 24 |  |  | 0 | 2
5 |  | 77 | Fwg 802.02.001.07 | 760 | 672 | 640 | 250 | 185 | 190 | R7 | 270 |  |  | 760 | 672 | 640 |  | 688 | 16 | 24 |  |  | 0 | 2
6 |  | 79 | Fwg 771.02.001.07 | 840 | 752 | 720 | 250 | 185 | 190 | R7 | 320 |  |  | 840 | 752 | 720 |  | 768 | 16 | 24 |  |  | 0 | 2
7 |  | 80 | 2Fwg 661.02.001.007 | 920 | 836 | 800 | 250 | 185 | 190 | R1/R7 | 370 |  |  | 920 | 836 | 800 | N/A | 852 | 18 | 26 | 20 | 17 | 0 | 2 | N/A | 0.243 |  | 910 | 878 | 854
8 |  | 88 | Fwg 600.02.001.07 | 1000 | 846 | 814 | 250 | 185 | 190 | R1 | 445 |  |  | 1000 | 846 | 814 |  | 862 | 16 | 24 |  |  | 0 | 2
9 |  | 102 | Fw 0600.02.001.05.87 | 920 | 840 | 810 | 260 | 200 | 185 | R7 | 320 |  |  | 920 | 840 | 810 | N/A | 856 | 15 | 23 | 22.5 | 19 | 0 | 2 | N/A | 0.2025 | N/A | 920 | 888 | 864
10 |  | 175 | Fw 0600.02.001.05.75 | 760 | 680 | 620 | 250 | 185 | 185 | R7 | 270 |  |  | 760 | 680 | 620 |  | 696 | 30 | 38 |  |  | 0 | 2
11 |  | 180 | Fw 0000.02.001.05.85 | 920 | 840 | 810 | 250 | 185 | 185 | R7 | 320 |  |  | 920 | 840 | 810 | N/A | 856 | 15 | 23 | 20 | 19 | 0 | 2 | N/A | 0.2025 |  | 920 | 888 | 864
12 |  | 188 | Fw 0601.02.001.05.77 | 1000 1) | 892 |  | 225 | 185 | 185 | BV2 | 350 |  |  | 1000 | 892 | N/A |  | 908 | N/A | N/A |  |  | 0 | 2
13 |  | 193 | 1Fwp 000.0.02.003.193 | 1000 | 920 | 865 | 235 | 185 | 185 | R7 | 350 |  |  | 1000 | 920 | 865 |  | 936 | 27.5 | 35.5 |  |  | 0 | 2
14 |  | 302 | 1Fwg 665.0.02.003.302 | 920 | 880 | 820 | 250 / 270 | 205 | 185 | R7 | 340 |  |  | 920 | 880 | 820 | N/A | 896 | 30 | 38 | 22.5 | 22 | 0 | 2 | N/A | 0.405 | N/A | N/A | 898 | 880
15 |  | ● 303 | 2Fwg 302.0.02.003.303 | 920 | 840 | 796 | 245 | 205 | 185 | ER7 | 313 |  | x | 920 | 840 | 796 | 800 | 856 | 22 | 30 | 25 | 20 | 0 | 2 | 0.2835 | 0.297 |  | 908 | 876 | 852
16 |  | ● 304 | 3Fwg 302.0.02.003.304 | 920 | 854 | 810 | 240 | 205 | 185 | R7 | 302 |  | x | 920 | 854 | 810 | 810 | 870 | 22 | 30 | 25 | 20 | 0 | 2 | 0.297 | 0.297 |  | 920 | 888 | 864
17 |  | ● 306 | 2Fwg 000.0.02.003.013 | 920 | 840 | 775 | 270 | 200 | 190 | ER7 | 364 |  | x | 920 | 840 | 775 | 775 | 856 | 32.5 | 40.5 | 22.5 | 22 | 0 | 1 | 0.43875 | 0.43875 | YES (Lucchini RS) | 885 | 853 | 840
18 |  | ● 307 | 2Fwg 000.0.02.003.014 | 920 | 840 | 775 | 270 | 205 | 190 | ER7 | 362 |  | x | 920 | 840 | 775 | 775 | 856 | 32.5 | 40.5 | 25 | 22 | 0 | 1 | 0.43875 | 0.43875 | YES (Lucchini RS) | 885 | 853 | 840
| x | ● 309 | 21.724.01 | 920 | 840 | 780 / 775 | 250 | 205 | 185 | ER7 | 368 |  | x | 920 | 840 | 780 | 775 | 856 |  |  | 25 | 25 | 0 | 2 | 0.421875 | 0.405 | YES (RAFIL/BVV) | 888 | 855 | 840
| x | ● 310 | 21.724.00 | 920 | 840 | 780 / 775 | 250 | 205 | 185 | ER7 | 368 |  | x | 920 | 840 | 780 | 775 | 856 |  |  | 25 | 25 | 0 | 2 | 0.421875 | 0.405 | YES (RAFIL/BVV) | 888 | 855 | 840
| x | ● 313 | [11 empty] | 920 | 840 | 800 | 800 |  |  |  | 25 | 17 | 0 | 2 | 0.27 | 0.27 |  | 910 | 878 | 854
19 |  | ● 313 | 455.0.215.000.36 | 920 | 840 | 805 | 245 | 205 | 188 | ER7 | 313 |  | x | 920 | 840 | 800 | 800 | 856 | 20 | 28 | 25 | 20 | 0 | 2 | 0.27 | 0.27 | YES (BTG) | 910 | 878 | 854
20 |  | ● 314 | 2Fwg 000.0.02.003.002 | 920 | 840 | 805 | 260 | 205 | 185 | R7 | 336 |  | x | 920 | 840 | 805 | 810.5 | 856 | 17.5 | 25.5 | 25 | 20 | 0 | 2 | 0.2176875 | 0.23625 | YES (BTG) | 918 | 885 | 862
21 |  | ● 315 | 2Fwg 000.0.02.003.001 | 920 | 840 | 800 | 273 | 205 | 185 | R7 | 376 |  | x | 920 | 840 | 800 | N/A | 856 | 20 | 28 | 25 | 22 | 0 | 2 | N/A | 0.27 |  | 910 | 878 | 854
22 |  | ● 318 | 455.0.215.000.07 | 920 | 840 | 800 | 260 | 200 | 185 | ER7 | 342 |  | x | 920 | 840 | 800 | 800 | 856 | 20 | 28 | 22.5 | 22 | 0 | 2 | 0.27 | 0.27 | YES (BTG) | 910 | 878 | 854
| x | ● 319 | [10 empty] | x | 920 | 840 | 800 | 800 |  |  |  | 25 | 22 | 0 | 2 | 0.27 | 0.27 | YES (BTG) | 910 | 878 | 854
23 |  | ● 324 | 2Fwg 000.0.02.003.003 | 920 | 840 | 805 | 260 | 200 | 185 | R7 | 335 |  | x | 920 | 840 | 805 | 810.5 | 856 | 17.5 | 25.5 | 22.5 | 20 | 0 | 2 | 0.2176875 | 0.23625 | YES (BTG) | 918 | 885 | 862
24 |  | ● 325 | 2Fwg 000.0.02.003.004 | 920 | 854 | 820 | 273 | 200 | 185 | R7 | 335 |  | x | 920 | 854 | 820 | 820 | 870 | 17 | 25 | 22.5 | 17 | 0 | 2 | 0.2295 | 0.2295 |  | N/A | 898 | 874
25 |  | ● 374 | 2Fwg 000.0.02.002.009 | 760 | 680 | 650 | 240 | 185 | 195 | R7 | 243 / 201 |  | x | 760 | 680 | 650 |  | 696 | 15 | 23 |  |  | 0 | 2
|  |  |  | 730 | 680 | 650 | 240 | 185 | 195 | R7 | 243 / 201 |  | x | 730 | 680 | 650 |  | 696 | 15 | 23 |  |  | 0 | 2
26 |  | ● 375 | 2Fwg 000.0.02.002.007 | 760 | 680 | 650 | 240 | 185 | 195 | R7 | 244 / 202 |  | x | 760 | 680 | 650 |  | 696 | 15 | 23 |  |  | 0 | 2
|  |  |  | 730 | [8 empty] | x | 730 | 680 | 650 |  | 696 | 15 | 23 |  |  | 0 | 2
27 |  | ● 379 | A 21.456.00 | 840 | 760 | 730 | 225 | 185 | 195 | ER7 | 283 |  | x | 840 | 760 | 730 |  | 776 | 15 | 23 |  |  | 0 | 2
28 |  | 409 | 455.0.111.000.10 | 920 | 830 | 790 | 285 / 250 | 185 | 190 | R7 | 351 |  |  | 920 | 830 | 790 | 790 | 846 | 20 | 28 | 20 | 19 | 0 | 2 | 0.27 | 0.27 |  | 900 | 868 | 844
29 |  | 428 | 455.0.217.000.07 | 920 | 854 | 820 | 270 / 260 | 200 | 185 | R7 | 366 |  |  | 920 | 854 | 820 | N/A | 870 | 17 | 25 | 22.5 | 22 | 0 | 2 | N/A | 0.2295 | N/A | N/A | 898 | 874
30 |  | ● 706 | X.03.00706 | 920 | 840 | 800 | 270 | 205 | 185 | ER7 | 340 |  | x | 920 | 840 | 800 | 800 | 856 | 20 | 28 | 25 | 17 | 0 | 2 | 0.27 | 0.27 |  | 910 | 878 | 854
31 |  | ● 807 | 455.0.212.000.36 | 920 | 840 | 790 | 250 / 285 | 185 | 190 | ER7 | 373 |  | x | 920 | 830 | 790 | 790 | 846 | 20 | 28 | 20 | 20 | 0 | 2 | 0.27 | 0.27 |  | 900 | 868 | 844
32 |  | ● ESFA | 455.0.215.000.41 | 920 | 840 | 800 | 260 | 215 | 188 | ER7 | 323 |  | x | 920 | 840 | 800 | 800 | 856 | 20 | 28 | 25 | 20 | 0 | 2 | 0.27 | 0.27 | YES (BTG) | 910 | 878 | 854
33 |  | ● GA88 | 455.0.225.000.12 | 1000 | 920 | 880 | 270 | 205 | 190 | ER7 | 403 |  | x | 1000 | 920 | 880 |  | 936 | 20 | 28 |  |  | 0 | 2
34 |  | ● RI 027 | 21.738.00 | 920 | 840 | 780 | 270 | 215 | 185 | ER7 | 369 |  | x | 920 | 840 | 780 | 775 | 856 | 30 | 38 | 25 | 25 | 0 | 2 | 0.421875 | 0.405 | YES (RAFIL/BVV) | 888 | 855 | 840
35 |  | VRY | 038-01Z2/00020445-02.11 | 920 | 854 | 820 | 260 / 270 | 200 | 185 | R7 | 366 |  |  | 920 | 854 | 820 | N/A | 870 | 17 | 25 | 22.5 | 22 | 0 | 2 | N/A | 0.2295 | N/A | N/A | 898 | 874
36 |  | VRY | -01Z3/00022325-02.11 | 920 | 840 | 810 | 240 | 200 | 185 | R7 | 290 |  |  | 920 | 840 | 810 | N/A | 856 | 15 | 23 | 22.5 | 20 | 0 | 2 | N/A | 0.2025 | N/A | 920 | 888 | 864
37 |  | VRS | 038-01Z2/00020447-02.11 | 920 | 830 | 790 | 250 / 285 | 185 | 190 | R7 | 351 |  |  | 920 | 830 | 790 | N/A | 846 | 20 | 28 | 20 | 19 | 0 | 2 | N/A | 0.27 |  | 900 | 868 | 844
38 |  | URS | 038-01Z2/00022074-02.11 | 1000 | 900 | 723 | 250 | 185 | 185 |  |  |  |  | 1000 | 900 | 723 |  | 916 | 88.5 | 96.5 |  |  | 0 | 2
39 |  | ● RI 025 | 21.061.56 | 920 | 840 | 810 | 245 | 205 | 187 | ER7 | 306 |  | x | 920 | 840 | 810 | N/A | 856 | 15 | 23 | 25 | 20 | 0 | 2 | N/A | 0.2025 |  | 920 | 888 | 864
40 |  | 802 | 7TN 090100-1-01 | 920 | 824 | 790 | 250 | 185 | 185 | St7P | 359 |  |  | 920 | 824 | 790 | N/A | 840 | 17 | 25 | 20 | 19 | 0 | 2 | N/A | 0.2295 |  | 900 | 868 | 844
|  |  | R008.008/03/B |  | 830 |  | 285 |  | 190 | R7T | 392 |  |  | 920 | 830 | 790 | N/A | 846 | 20 | 28 |  | 19 | 0 | 2 | N/A | 0.27 |  | 900 | 868 | 844
|  |  | X094600-1-01 |  | 854 | 820 |  |  | 185 | R7T | 350 |  |  | 920 | 854 | 820 | N/A | 870 | 17 | 25 |  | 19 | 0 | 2 | N/A | 0.2295 |  | N/A | 898 | 874
|  |  | X093800-1-01 |  |  |  | 250 |  | 190 | P58 | 354 |  |  | 920 | 854 | 820 | N/A | 870 | 17 | 25 |  | N/A | 0 | 2 | N/A | 0.2295 |  | N/A | 898 | 874
|  |  | X093300-1-01 |  | 824 | 790 |  |  |  | St7P | 354 |  |  | 920 | 824 | 790 | N/A | 840 | 17 | 25 |  | 19 | 0 | 2 | N/A | 0.2295 |  | 900 | 868 | 844
41 |  | 803 | X094400-1-01 | 920 | 854 | 820 | 260 | 200 | 185 | R7T | 366 |  |  | 920 | 854 | 820 | N/A | 870 | 17 | 25 | 22.5 | 22 | 0 | 2 | N/A | 0.2295 | N/A | N/A | 898 | 874
|  |  | 200 M1111 0001 |  |  |  | 250 |  |  | R7 | 375 |  |  | 920 | 854 | 820 | N/A | 870 | 17 | 25 |  | 22 | 0 | 2 | N/A | 0.2295 |  | N/A | 898 | 874
|  |  | PN-92/K-91019 |  |  |  | 270 |  |  | P52T P52E P58 | 366 |  |  | 920 | 854 | 820 | N/A | 870 | 17 | 25 |  | 25 | 0 | 2 | N/A | 0.2295 |  | N/A | 898 | 874
42 |  | 9051 | 10 448 526 2) | 1000 | 900 |  |  | 185 | 185 | BV1 |  | Straight web |  | 1000 | 900 | N/A |  | 916 | N/A | N/A |  |  | 0 | 2
|  |  | 10 448 540 2) |  | 950 |  |  |  |  | WT |  | Straight web |  | 1000 | 950 | N/A |  | 966 | N/A | N/A |  |  | 0 | 2
|  |  | DEV 3.2.110 2) |  | 950 |  |  |  |  | WT |  | corrugated web |  | 1000 | 950 | N/A |  | 966 | N/A | N/A |  |  | 0 | 2
|  |  | 10448551 |  | 930 |  |  |  |  | R7 |  | corrugated web |  | 1000 | 930 | N/A |  | 946 | N/A | N/A |  |  | 0 | 2
43 |  | 9052(c) | 10448531 | 920 | 820 |  | 270 | 185 | 185 | BV1 | 359 | Straight web |  | 920 | 820 | N/A | N/A | 836 | N/A | N/A | 20.6 | N/A | 0 | 2 | N/A | N/A |  | N/A | N/A | N/A
|  |  | 10448539 |  | 870 |  |  |  |  | WT | 309 |  |  | 920 | 870 | N/A | N/A | 886 | N/A | N/A |  | N/A | 0 | 2 | N/A | N/A |  | N/A | N/A | N/A
44 |  | 9052(o) | DEV 32 109 | 920 | 870 |  | 270 | 185 | 185 | WT | 312 | corrugated web |  | 920 | 870 | N/A | N/A | 886 | N/A | N/A | 20.6 | N/A | 0 | 2 | N/A | N/A |  | N/A | N/A | N/A
|  |  | 10448550 |  | 850 |  |  |  |  | R7 | 328 |  |  | 920 | 850 | N/A | N/A | 866 | N/A | N/A |  | N/A | 0 | 2 | N/A | N/A |  | N/A | N/A | N/A
45 |  | ● 9052(bc) | 10-4023-651 Rep. 105 | 920 | 850 | 800 | 270 | 185 | 185 | ER7 |  | S-shaped web | x | 920 | 850 | 800 | 820 | 870 | 25 | 35 | 20.6 | 16 | 0 | 2 | 0.27 | 0.3375 |  | 920 | 888 | 864
46 |  | 9054 | 10.4005 784 Rep. 1 | 920 | 850 |  |  | 200 | 185 | R7 |  | corrugated web |  | 920 | 850 | N/A | N/A | 866 | N/A | N/A | 22.5 | N/A | 0 | 2 | N/A | N/A | N/A | N/A | N/A | N/A
47 |  | ● 9054B | 10.4018.602 | 920 | 850 | 820 |  | 200 | 185 | R7 | 342 | S-shaped web | x | 920 | 850 | 820 | 820 | 870 | 15 | 25 | 22.5 | 17 | 0 | 2 | 0.2025 | 0.2025 |  | N/A | 898 | 874
| x | ● 9054B CAF | [11 empty] | 920 | 850 | 820 | 820 |  |  |  | 22.5 | 17 | 0 | 2 | 0.2025 | 0.2025 |  | N/A | 898 | 874
48 |  | 9056 | 10 448 550 Rep. 1 | 920 | 850 |  |  | 188 | 185 | R7 | 327 | corrugated web |  | 920 | 850 | N/A | N/A | 866 | N/A | N/A | 20.6 | N/A | 0 | 2 | N/A | N/A |  | N/A | N/A | N/A
49 |  | ● 9056B | 10 4023 651 Rep. 105 | 920 | 850 | 800 |  | 188 | 185 | R7 |  | S-shaped web | x | 920 | 850 | 800 | 820 | 870 | 25 | 35 | 20.6 | 16 | 0 | 2 | 0.27 | 0.3375 |  | 920 | 888 | 864
50 |  | ● 9071 | 70761 | 920 | 830 | 800 |  | 208 | 185 | ER7 |  | S-shaped web | x | 920 | 830 | 800 | 800 | 850 | 15 | 25 | 25 | 17 | 0 | 2 | 0.2025 | 0.2025 |  | 910 | 878 | 854
| x | ● 9071 CAF | [11 empty] | 920 | 830 | 800 | 800 |  |  |  | 25 | 17 | 0 | 2 | 0.2025 | 0.2025 |  | 910 | 878 | 854
51 |  | ● 9074B | 10 4017 647 | 920 | 830 | 800 |  | 200 | 185 | R7 |  | S-shaped web | x | 920 | 830 | 800 | 800 | 850 | 15 | 25 | 22.5 | 17 | 0 | 2 | 0.2025 | 0.2025 |  | 910 | 878 | 854
| x | ● 9074B CAF | [11 empty] | 920 | 830 | 800 | 800 |  |  |  | 22.5 | 17 | 0 | 2 | 0.2025 | 0.2025 |  | 910 | 878 | 854
52 |  | ● 9076 | 10-4023-651 Rep.106 | 920 | 850 | 800 |  | 195 | 185 | ER7 |  | S-shaped web | x | 920 | 850 | 800 | 820 | 870 | 25 | 35 | 20.6 | 16 | 0 | 2 | 0.27 | 0.3375 |  | 920 | 888 | 864
53 |  | F730 | 66L247_3 | 730 | 671 | 622 | 255 | 185 | 185 | ER7 | 243 |  | x | 730 | 671 | 622 |  | 687 | 24.5 | 32.5 |  |  | 0 | 2
54 |  | 33UR/m | 98251 | 850 | 745 | 676 | 250 | 185 | 188 | ER7 |  |  |  | 850 | 745 | 676 |  | 761 | 34.5 | 42.5 |  |  | 0 | 2
55 |  | 38UR/m | 103945 | 760 | 695 | 660 | 250 | 185 | 190 | ER7 | 275 |  |  | 760 | 695 | 660 |  | 711 | 17.5 | 25.5 |  |  | 0 | 2
56 |  | 42 m | 102695 | 840 | 790 | 770 | 250 | 185 | 170 | ER7 | 276 |  |  | 840 | 790 | 770 |  | 806 | 10 | 18 |  |  | 0 | 2
57 |  | 42mp | 000.04.01 1 | 840 | 770 | 740 | 250 | 185 | 193 | ER7 |  |  |  | 840 | 770 | 740 |  | 786 | 15 | 23 |  |  | 0 | 2
| x | 9076 CAF | [11 empty] | 920 | 850 | 820 | 820 |  |  |  | 20.6 | 17 | 0 | 2 | 0.2025 | 0.2025 |  | N/A | 898 | 874
58 |  | 46UR/m | 98252 | 920 | 854 | 820 | 250 | 185 | 188 | ER7 | - |  |  | 920 | 854 | 820 | 820 | 870 | 17 | 25 | 20 | 19 | 0 | 2 | 0.2295 | 0.2295 |  | N/A | 898 | 874
59 |  | B46UR/m | 103123 | 920 | 854 | 820 | 250 | 200 | 185 | ER7 | - |  |  | 920 | 854 | 820 | 820 | 870 | 17 | 25 | 22.5 | 22 | 0 | 2 | 0.2295 | 0.2295 |  | N/A | 898 | 874
60 |  | 28501 | 10448549 | 840 | 770 | 740 | 250 | 188 | 185 | ER7 | 293 |  |  | 840 | 770 | 740 |  | 786 | 15 | 23 |  |  | 0 | 2
61 |  | ● SURA25 | 11000001179 | 920 | 840 | 775 | 270 | 220 | 190 | ER7 | 354 |  | x | 920 | 840 | 775 | 775 | 856 | 32.5 | 40.5 | 25 | 22 | 0 | 1 | 0.43875 | 0.43875 | YES (Lucchini RS) | 885 | 853 | 840
62 |  | ● LF26 | 11000001210 variant 3 | 920 | 840 | 785 | 271/269 | 220 | 190 | ER7 | 329 |  | x | 920 | 840 | 785 | 785 | 856 | 27.5 | 35.5 | 25 | 19 | 0 | 1 | 0.37125 | 0.37125 | YES (Lucchini RS) | 895 | 863 | 840
63 |  | ◊ZDB29 | 455.0.212.000.03 | 920 | 840 | 810 | 260/250 | 205 | 187 | R7 | 310 | S-shaped web |  | 920 | 840 | 810 | 845 | 856 | 15 | 23 | 25 | 20 | 0 | 2 | 0.084375 | 0.2025 | YES (BTG) not produced | N/A | 905 | 881
64 |  | ZB34 | 455.0.215.000.41 | 920 | 840 | 800 | 260 | 215 | 188 | ER7 | 323 |  |  | 920 | 840 | 800 | 800 | 856 | 20 | 28 | 25 | 20 | 0 | 2 | 0.27 | 0.27 | YES (BTG) | 910 | 878 | 854
| x | 390 | 21.061.28 | 920 | 840 | 810 | 245 | 205 | 187 | ER7 | 302 |  | x | 920 | 840 | 810 | N/A |  |  |  | 22.5 | 20 | 0 | 2 | N/A | 0.2025 |  | 920 | 888 | 864
| x | VALD25+ | VDI0277 | 920 | 830 | 782 | 260 | 205 | 188 | ER7 | 349 | S-shaped web | x | 920 | 830 | 782 | 784 | 846 | 24 | 32 | 25 | 16 | 0 | 2 | 0.31725 | 0.324 |  | 893 | 861 | 837
| x | ULT25 | KP-0050-16 /CV | 920 | 840 | 790 | 260 | 205 | 187 | ER7 | 343 | corrugated web | x | 920 | 840 | 790 | 790 |  |  |  | 25 | 31.6 | 0 | 2 | 0.3375 | 0.3375 |  | 900 | 868 | 844
| x | ULT23 | KP-0050-16 /CV | 920 | 840 | 790 | 260 | 200 | 187 | ER7 | 345 | corrugated web | x | 920 | 840 | 790 | 790 |  |  |  | 22.5 | 31.6 | 0 | 2 | 0.3375 | 0.3375 |  | 900 | 868 | 844
| x | LiTheS CAF | [11 empty] | 920 | 840 | 783 | 783 |  |  |  | 25 | 15.8 | 0 | 2 | 0.38475 | 0.38475 |  | 893 | 861 | 840
| x | RI 028 | 21.740.00 | 920 | 840 | 796 / 808 | 250 | 205 | 186 | ER7 | 325 | corrugated web | x | 920 | 840 | 796 | 808 |  |  |  | 25 | 21 | 0 | 2 | 0.2565 | 0.297 | YES (RAFIL/BVV) | 912 | 880 | 856
| x | Db-004sa | 21.061.43 | 920 | 840 | 810 | 240 | 200 | 185 | ER7 | 304 | corrugated web | x | 920 | 840 | 810 | 810 |  |  |  | 22.5 | 20 | 0 | 2 | 0.2025 | 0.2025 |  | 920 | 888 | 864
| x | Db-10sa | [11 empty] | 920 | 854 | N/A | N/A | 22.5 |  |  | 22.5 | N/A | 0 | 2 | N/A | N/A |  | N/A | N/A | N/A
| x | Db-10sa | RM 411.00.551.2 | [10 empty] | 920 | 854 | 800 | 800 |  |  |  | 22.5 | 25 | 0 | 2 | 0.3645 | 0.3645 | YES (BTG) | 910 | 878 | 854
| x | Db-10sa | [11 empty] | 920 | 852 | 820 | 825 |  |  |  | 22.5 | 22 | 0 | 2 | 0.199125 | 0.216 |  | N/A | 900 | 876
| x | Db-10 | ZfW 411.00.525.2 | [10 empty] | 920 | 854 | 820 | 820 | 22.5 |  |  | 22.5 | 22 | 0 | 2 | 0.2295 | 0.2295 |  | N/A | 898 | 874
| x | RI 101 | [11 empty] | 920 | 840 | 796 | 800 |  |  |  | 22.5 | 20 | 0 | 2 | 0.2835 | 0.297 |  | 908 | 876 | 852
| x | R32 | A68.0AZ0.07.102b | [10 empty] | 920 | 840 | 810 | 810 |  |  |  | 22.5 | 20 | 0 | 2 | 0.2025 | 0.2025 |  | 920 | 888 | 864
| x | HLF306 | 11000003360 variant 1&2 | [10 empty] | 920 | 840 | 785 | 785 |  |  |  | 23.5 | 19 |  |  | 0.37125 | 0.37125 | YES (Lucchini RS) | 895 | 863 | 840
| x | HLF307 | 11000003360 variant 3 | [10 empty] | 920 | 840 | 785 | 785 |  |  |  | 25 | 19 |  |  | 0.37125 | 0.37125 | YES (Lucchini RS) | 895 | 863 | 840
| x | LL306 | 11000001210 variant 2 | [10 empty] | 920 | 840 | 785 | 785 |  |  |  | 23.5 | 19 |  |  | 0.37125 | 0.37125 | YES (Lucchini RS) | 895 | 863 | 840
| x | LL307 | 11000001210 variant 1 | [10 empty] | 920 | 840 | 785 | 785 |  |  |  | 25 | 19 |  |  | 0.37125 | 0.37125 | YES (Lucchini RS) | 895 | 863 | 840
| x | LF27 | 11000001210 variant 5 | [10 empty] | 920 | 840 | 785 | 785 |  |  |  | 25 | 19 |  |  | 0.37125 | 0.37125 | YES (Lucchini RS) | 895 | 863 | 840
"N/A" means that the value cannot be computed (both inner rim diameters are not known) or that the theoretically calculated diameter is larger than the maximum as-new diameter (considering a tolerance of +4/0 mm applied, for all the wheel types, to the nominal value reported in the column "O")
Note on N1: Alberto Ronchi - LRS: Based on VPI 04 indications + corrections (see below)
Note on S1: Alberto Ronchi - LRS: Last re-profiling diameter, assumed as 16 mm larger than the wear groove positioning diameter based on standard EN13715 profiles dimensions. In the case of "French" profiles (15% external slope) this value should be increased by approx. 4 mm
Note on T1: Alberto Ronchi - LRS: Residual radial thickness of the rim in worn conditions, determined as half the difference between the wear groove positiong diameter and the diameter at clamping edge, if available (otherwise "N/A"). Values lower than 25 mm are highlighted in orange colour ("light warning", i.e. the rim may be too thin)
Note on U1: Alberto Ronchi - LRS: Residual radial thickness of the rim in last re-profiling, determined as half the difference between the last re-profiling diameter and the diameter at clamping edge, if available (otherwise "N/A"). Values lower than 25 mm are highlighted in red colour ("heavy warning", i.e. the rim does noit comply with EN13979-1 specifications for braking tests prototypes). In the case of "French" profiles (15% external slope) this value should be increased by approx. 2 mm
Note on C30: Alberto Ronchi - LRS: For this type I added the double option (760 and 730 mm) for the new wheel diameter
Note on C32: Alberto Ronchi - LRS: For this type I added the double option (760 and 730 mm) for the new wheel diameter
Note on G64: Alberto Ronchi - LRS: Value not present in VPI 04 and added based on the drawing available at Lucchini RS
Note on S64: Alberto Ronchi - LRS: 20 mm larger than the wear groove positioning diameter due to the tread profile dimensions (15% external slope)
Note on G66: Alberto Ronchi - LRS: Value not present in VPI 04 and added based on the drawing available at Lucchini RS
Note on S66: Alberto Ronchi - LRS: 20 mm larger than the wear groove positioning diameter due to the tread profile dimensions (15% external slope)
Note on D69: Alberto Ronchi - LRS: The reference drawing number should be "10 4023 651 Rep. 105" and not "10 423 651 Rep. 105" as reported in VPI 04
Note on G69: Alberto Ronchi - LRS: Value not present in VPI 04 and added based on the drawing available at Lucchini RS
Note on S69: Alberto Ronchi - LRS: 20 mm larger than the wear groove positioning diameter due to the tread profile dimensions (15% external slope)
Note on G70: Alberto Ronchi - LRS: Value not present in VPI 04 and added based on the drawing available at Lucchini RS
Note on S70: Alberto Ronchi - LRS: 20 mm larger than the wear groove positioning diameter due to the tread profile dimensions (15% external slope)
Note on F72: Alberto Ronchi - LRS: According to the drawing the correct wear groove positioning diameter is 830 mm. The value reported in VPI 04 (850 mm) may correspond to the fully worn wheel diameter (design assumption)
Note on G72: Alberto Ronchi - LRS: Value not present in VPI 04 and added based on the drawing available at Lucchini RS
Note on S72: Alberto Ronchi - LRS: 20 mm larger than the wear groove positioning diameter due to the tread profile dimensions (15% external slope)
Note on G74: Alberto Ronchi - LRS: Value not present in VPI 04 and added based on the drawing available at Lucchini RS
Note on S74: Alberto Ronchi - LRS: 20 mm larger than the wear groove positioning diameter due to the tread profile dimensions (15% external slope)
Note on F75: Alberto Ronchi - LRS: According to the drawing the correct wear groove positioning diameter is 671 mm. The value reported in VPI 04 (680 mm) corresponds to the fully worn wheel diameter (design assumption)
Note on N75: Alberto Ronchi - LRS: Despite not being marked as "thermostable" in VPI 04, this VMS wheel should be considered as thermostable
Note on F78: Alberto Ronchi - LRS: Wrong indication in VPI 04 (770 mm), according to the drawing the correct wear groove positioning diameter is 790 mm
Note on G78: Alberto Ronchi - LRS: Wrong indication in VPI 04 (790 mm), according to the drawing the correct diameter at clamping edge is 770 mm
Note on N84: Alberto Ronchi - LRS: Despite not being marked as "thermostable" in VPI 04, this Lucchini RS SURA wheel (basically a BA307 with larger hub bore) IS thermostable
Note on N85: Alberto Ronchi - LRS: Despite not being marked as "thermostable" in VPI 04, this Lucchini RS SURA wheel IS thermostable
Note on W90: Weber, Konrad: The drawing contains no defined values, but visually the transition is different from BA 004
Note on W91: Weber, Konrad: The drawing contains no defined values, but visually the transition is different from BA 004