## Inspection intervals
wheelset type | nominal wheel diameter [mm] | outer diameter of the wear groove [mm] | inner diameter of the rim - outer side of the wheel [mm] | inner diameter of the rim - inner side of the wheel [mm] | Min diameter after reprofiling for residual rim area > 0.74 dm2 Inspection interval 300.000 km | Min diameter after reprofiling for residual rim area > 0.52 dm2 Inspection interval 200.000 km | Min diameter after reprofiling for residual rim area > 0.36 dm2 Inspection interval 100.000 km In case of a smaller diameter after reprofiling (residual rim area ≤ 0.36 dm2): Inspection interval 50.000 km
2 | 920 | 854 | 820 | N/A | N/A | 898 | 874
4 | 920 | 840 | 810 | 810 | 920 | 888 | 864
5 | 920 | 840 | 810 | 810 | 920 | 888 | 864
80 | 920 | 836 | 800 | N/A | 910 | 878 | 854
102 | 920 | 840 | 810 | N/A | 920 | 888 | 864
180 | 920 | 840 | 810 | N/A | 920 | 888 | 864
302 | 920 | 880 | 820 | N/A | N/A | 898 | N/A
303 | 920 | 840 | 796 | 800 | 908 | 876 | 852
304 | 920 | 854 | 810 | 810 | 920 | 888 | 864
306 | 920 | 840 | 775 | 775 | 885 | 853 | N/A
307 | 920 | 840 | 775 | 775 | 885 | 853 | N/A
309 | 920 | 840 | 780 | 775 | 888 | 855 | N/A
310 | 920 | 840 | 780 | 775 | 888 | 855 | N/A
313 | 920 | 840 | 800 | 800 | 910 | 878 | 854
313 | 920 | 840 | 800 | 800 | 910 | 878 | 854
314 | 920 | 840 | 805 | 810.5 | 918 | 885 | 862
315 | 920 | 840 | 800 | N/A | 910 | 878 | 854
318 | 920 | 840 | 800 | 800 | 910 | 878 | 854
319 | 920 | 840 | 800 | 800 | 910 | 878 | 854
324 | 920 | 840 | 805 | 810.5 | 918 | 885 | 862
325 | 920 | 854 | 820 | 820 | N/A | 898 | 874
409 | 920 | 830 | 790 | 790 | 900 | 868 | 844
428 | 920 | 854 | 820 | N/A | N/A | 898 | 874
706 | 920 | 840 | 800 | 800 | 910 | 878 | 854
807 | 920 | 830 | 790 | 790 | 900 | 868 | 844
ESFA | 920 | 840 | 800 | 800 | 910 | 878 | 854
RI 027 | 920 | 840 | 780 | 775 | 888 | 855 | N/A
VRY | 920 | 854 | 820 | N/A | N/A | 898 | 874
VRY | 920 | 840 | 810 | N/A | 920 | 888 | 864
VRS | 920 | 830 | 790 | N/A | 900 | 868 | 844
RI 025 | 920 | 840 | 810 | N/A | 920 | 888 | 864
802 | 920 | 824 | 790 | N/A | 900 | 868 | 844
802 | 920 | 830 | 790 | N/A | 900 | 868 | 844
802 | 920 | 854 | 820 | N/A | N/A | 898 | 874
802 | 920 | 854 | 820 | N/A | N/A | 898 | 874
802 | 920 | 824 | 790 | N/A | 900 | 868 | 844
803 | 920 | 854 | 820 | N/A | N/A | 898 | 874
803 | 920 | 854 | 820 | N/A | N/A | 898 | 874
803 | 920 | 854 | 820 | N/A | N/A | 898 | 874
9052(c) | 920 | 820 | N/A | N/A | N/A | N/A | N/A
9052(c) | 920 | 870 | N/A | N/A | N/A | N/A | N/A
9052(o) | 920 | 870 | N/A | N/A | N/A | N/A | N/A
9052(o) | 920 | 850 | N/A | N/A | N/A | N/A | N/A
9052(bc) | 920 | 850 | 800 | 820 | 920 | 888 | 864
9054 | 920 | 850 | N/A | N/A | N/A | N/A | N/A
9054B | 920 | 850 | 820 | 820 | N/A | 898 | 874
9054B CAF | 920 | 850 | 820 | 820 | N/A | 898 | 874
9056 | 920 | 850 | N/A | N/A | N/A | N/A | N/A
9056B | 920 | 850 | 800 | 820 | 920 | 888 | 864
9071 | 920 | 830 | 800 | 800 | 910 | 878 | 854
9071 CAF | 920 | 830 | 800 | 800 | 910 | 878 | 854
9074B | 920 | 830 | 800 | 800 | 910 | 878 | 854
9074B CAF | 920 | 830 | 800 | 800 | 910 | 878 | 854
9076 | 920 | 850 | 800 | 820 | 920 | 888 | 864
9076 CAF | 920 | 850 | 820 | 820 | N/A | 898 | 874
46UR/m | 920 | 854 | 820 | 820 | N/A | 898 | 874
B46UR/m | 920 | 854 | 820 | 820 | N/A | 898 | 874
SURA25 | 920 | 840 | 775 | 775 | 885 | 853 | N/A
LF26 | 920 | 840 | 785 | 785 | 895 | 863 | N/A
ZDB29 | 920 | 840 | 810 | 845 | N/A | 905 | 881
ZB34 | 920 | 840 | 800 | 800 | 910 | 878 | 854
390 | 920 | 840 | 810 | N/A | 920 | 888 | 864
VALD25+ | 920 | 830 | 782 | 784 | 893 | 861 | 837
ULT25 | 920 | 840 | 790 | 790 | 900 | 868 | 844
ULT23 | 920 | 840 | 790 | 790 | 900 | 868 | 844
LiTheS CAF | 920 | 840 | 783 | 783 | 893 | 861 | N/A
RI 028 | 920 | 840 | 796 | 808 | 912 | 880 | 856
Db-004sa | 920 | 840 | 810 | 810 | 920 | 888 | 864
Db-10sa | 920 | 854 | N/A | N/A | N/A | N/A | N/A
Db-10sa | 920 | 854 | 800 | 800 | 910 | 878 | 854
Db-10sa | 920 | 852 | 820 | 825 | N/A | 900 | 876
Db-10 | 920 | 854 | 820 | 820 | N/A | 898 | 874
RI 101 | 920 | 840 | 796 | 800 | 908 | 876 | 852
R32 | 920 | 840 | 810 | 810 | 920 | 888 | 864
HLF306 | 920 | 840 | 785 | 785 | 895 | 863 | N/A
HLF307 | 920 | 840 | 785 | 785 | 895 | 863 | N/A
LL306 | 920 | 840 | 785 | 785 | 895 | 863 | N/A
LL307 | 920 | 840 | 785 | 785 | 895 | 863 | N/A
LF27 | 920 | 840 | 785 | 785 | 895 | 863 | N/A
N/A" means that the value cannot be computed (both inner rim diameters are not known) or that the theoretically calculated diameter is either larger than the maximum as-new diameter (considering a tolerance of +4/0 mm applied, for all the wheel types, to the nominal value reported in the column "O"), or smaller or equal than the fully worn diameter.
Source: EN 13979-1:2024